## Diode Characteristic (uA-mm)
VGS (V) | VDS = 0.000 V | VDS = 0.500 V
-1.25 | -3.5998 | -9.94
-1.24 | -3.4606 | -9.669
-1.23 | -3.3427 | -9.319
-1.22 | -3.2191 | -9.027
-1.21 | -3.1335 | -8.682
-1.2 | -2.9838 | -8.367
-1.19 | -2.8845 | -8.176
-1.18 | -2.7799 | -7.876
-1.17 | -2.676 | -7.636
-1.16 | -2.5845 | -7.379
-1.15 | -2.503 | -7.175
-1.14 | -2.4024 | -6.972
-1.13 | -2.3065 | -6.764
-1.12 | -2.2365 | -6.571
-1.11 | -2.1549 | -6.321
-1.1 | -2.0644 | -6.119
-1.09 | -1.9958 | -5.887
-1.08 | -1.9172 | -5.744
-1.07 | -1.848 | -5.542
-1.06 | -1.7783 | -5.381
-1.05 | -1.7089 | -5.144
-1.04 | -1.6465 | -5.052
-1.03 | -1.5863 | -4.8156
-1.02 | -1.5244 | -4.6429
-1.01 | -1.4688 | -4.5195
-1 | -1.4107 | -4.3568
-0.99 | -1.3659 | -4.2172
-0.98 | -1.3104 | -4.0643
-0.97 | -1.264 | -3.9324
-0.96 | -1.2056 | -3.8063
-0.95 | -1.1648 | -3.6668
-0.94 | -1.1167 | -3.5445
-0.93 | -1.0675 | -3.4419
-0.92 | -1.0303 | -3.322
-0.91 | -0.9825 | -3.1823
-0.9 | -0.9437 | -3.0885
-0.89 | -0.9091 | -3.0138
-0.88 | -0.8689 | -2.8699
-0.87 | -0.8334 | -2.7738
-0.86 | -0.8055 | -2.6624
-0.85 | -0.7701 | -2.5713
-0.84 | -0.7397 | -2.4835
-0.83 | -0.7072 | -2.3996
-0.82 | -0.679 | -2.3104
-0.81 | -0.6513 | -2.2334
-0.8 | -0.624 | -2.158
-0.79 | -0.5985 | -2.0803
-0.78 | -0.5711 | -2.0027
-0.77 | -0.5457 | -1.9271
-0.76 | -0.5223 | -1.8487
-0.75 | -0.5002 | -1.7921
-0.74 | -0.4801 | -1.7262
-0.73 | -0.46068 | -1.6607
-0.72 | -0.43982 | -1.5999
-0.71 | -0.41934 | -1.539
-0.7 | -0.40075 | -1.4852
-0.69 | -0.38229 | -1.4292
-0.68 | -0.36346 | -1.3766
-0.67 | -0.34564 | -1.331
-0.66 | -0.33071 | -1.2841
-0.65 | -0.31555 | -1.2189
-0.64 | -0.29984 | -1.1775
-0.63 | -0.28509 | -1.1574
-0.62 | -0.27339 | -1.0858
-0.61 | -0.25922 | -1.0464
-0.6 | -0.24636 | -1.0074
-0.59 | -0.23561 | -0.9776
-0.58 | -0.22293 | -0.9308
-0.57 | -0.21211 | -0.8937
-0.56 | -0.20376 | -0.8518
-0.55 | -0.19225 | -0.8205
-0.54 | -0.1828 | -0.7838
-0.53 | -0.17229 | -0.7584
-0.52 | -0.16397 | -0.7288
-0.51 | -0.15535 | -0.7003
-0.5 | -0.14716 | -0.6707
-0.49 | -0.13905 | -0.6461
-0.48 | -0.13151 | -0.6144
-0.47 | -0.12475 | -0.5926
-0.46 | -0.11787 | -0.5673
-0.45 | -0.11165 | -0.5445
-0.44 | -0.10545 | -0.5251
-0.43 | -0.09956 | -0.5035
-0.42 | -0.09325 | -0.48192
-0.41 | -0.08795 | -0.45905
-0.4 | -0.08266 | -0.43871
-0.39 | -0.07773 | -0.41849
-0.38 | -0.07303 | -0.40282
-0.37 | -0.06842 | -0.38915
-0.36 | -0.06442 | -0.37195
-0.35 | -0.06011 | -0.35316
-0.34 | -0.05671 | -0.3354
-0.33 | -0.05293 | -0.32069
-0.32 | -0.050472 | -0.30923
-0.31 | -0.046869 | -0.29803
-0.3 | -0.043856 | -0.27691
-0.29 | -0.04097 | -0.2639
-0.28 | -0.038099 | -0.25019
-0.27 | -0.035354 | -0.23766
-0.26 | -0.033157 | -0.22552
-0.25 | -0.030367 | -0.21288
-0.24 | -0.027987 | -0.20072
-0.23 | -0.025953 | -0.18851
-0.22 | -0.024022 | -0.17752
-0.21 | -0.022188 | -0.16365
-0.2 | -0.020558 | -0.15379
-0.19 | -0.018828 | -0.14311
-0.18 | -0.017407 | -0.13367
-0.17 | -0.015735 | -0.12372
-0.16 | -0.014388 | -0.11536
-0.15 | -0.013121 | -0.10692
-0.14 | -0.011979 | -0.09766
-0.13 | -0.010787 | -0.09071
-0.12 | -0.00973 | -0.08388
-0.11 | -0.008765 | -0.07675
-0.1 | -0.007839 | -0.07009
-0.09 | -0.006918 | -0.06397
-0.08 | -0.006074 | -0.05837
-0.07 | -0.005304 | -0.05367
-0.06 | -0.0045177 | -0.048487
-0.05 | -0.0037328 | -0.044166
-0.04 | -0.0030279 | -0.040085
-0.03 | -0.0022711 | -0.036174
-0.02 | -0.001552 | -0.032444
-0.01 | -0.0007757 | -0.029016
0 | -1.48e-05 | -0.025296
0.01 | 0.0008178 | -0.022561
0.02 | 0.0016941 | -0.019465
0.03 | 0.0027064 | -0.016475
0.04 | 0.0037458 | -0.013579
0.05 | 0.0049295 | -0.010458
0.06 | 0.006193 | -0.006987
0.07 | 0.007719 | -0.0028147
0.08 | 0.009558 | 0.002209
0.09 | 0.011415 | 0.008376
0.1 | 0.0136 | 0.016038
0.11 | 0.015962 | 0.025738
0.12 | 0.019032 | 0.038174
0.13 | 0.022134 | 0.053758
0.14 | 0.025645 | 0.0732
0.15 | 0.02976 | 0.09826
0.16 | 0.034673 | 0.12943
0.17 | 0.039881 | 0.16892
0.18 | 0.045922 | 0.21682
0.19 | 0.052443 | 0.27457
0.2 | 0.0595 | 0.34775
0.21 | 0.06857 | 0.43653
0.22 | 0.07868 | 0.54701
0.23 | 0.09033 | 0.6736
0.24 | 0.10319 | 0.8325
0.25 | 0.11862 | 1.0274
0.26 | 0.13462 | 1.2637
0.27 | 0.15346 | 1.5423
0.28 | 0.175 | 1.878
0.29 | 0.19918 | 2.282
0.3 | 0.22636 | 2.7787
0.31 | 0.25801 | 3.3615
0.32 | 0.29169 | 4.054
0.33 | 0.33118 | 4.898
0.34 | 0.37492 | 5.844
0.35 | 0.42633 | 7.052
0.36 | 0.48199 | 8.485
0.37 | 0.54829 | 10.2
0.38 | 0.611 | 12.264
0.39 | 0.6983 | 14.748
0.4 | 0.7963 | 17.72
0.41 | 0.9117 | 21.217
0.42 | 1.0407 | 25.586
0.43 | 1.1964 | 30.742
0.44 | 1.3769 | 36.986
0.45 | 1.5855 | 44.371
0.46 | 1.8401 | 53.419
0.47 | 2.1499 | 63.98
0.48 | 2.5021 | 76.84
0.49 | 2.9478 | 92.19
0.5 | 3.4775 | 110.81