## Diode Characteristic (uA-mm)
VGS (V) | VDS = 0.000 V | VDS = 0.500 V
-1.25 | -3.4738 | -9.569
-1.24 | -3.346 | -9.255
-1.23 | -3.2084 | -8.985
-1.22 | -3.1112 | -8.72
-1.21 | -2.9918 | -8.441
-1.2 | -2.894 | -8.142
-1.19 | -2.7916 | -7.888
-1.18 | -2.6737 | -7.642
-1.17 | -2.5799 | -7.348
-1.16 | -2.4828 | -7.125
-1.15 | -2.3996 | -6.918
-1.14 | -2.3159 | -6.694
-1.13 | -2.2266 | -6.463
-1.12 | -2.1508 | -6.259
-1.11 | -2.0689 | -6.094
-1.1 | -1.9896 | -5.861
-1.09 | -1.9236 | -5.66
-1.08 | -1.8419 | -5.477
-1.07 | -1.7774 | -5.31
-1.06 | -1.7115 | -5.133
-1.05 | -1.6555 | -4.9306
-1.04 | -1.5837 | -4.7707
-1.03 | -1.5296 | -4.65
-1.02 | -1.4723 | -4.465
-1.01 | -1.413 | -4.3293
-1 | -1.3616 | -4.1774
-0.99 | -1.3034 | -4.0378
-0.98 | -1.2537 | -3.9208
-0.97 | -1.2183 | -3.7772
-0.96 | -1.1678 | -3.6509
-0.95 | -1.1255 | -3.5373
-0.94 | -1.0777 | -3.4081
-0.93 | -1.0351 | -3.29
-0.92 | -0.9956 | -3.1813
-0.91 | -0.959 | -3.072
-0.9 | -0.9199 | -2.9588
-0.89 | -0.8835 | -2.8464
-0.88 | -0.849 | -2.7609
-0.87 | -0.8149 | -2.6568
-0.86 | -0.7812 | -2.5766
-0.85 | -0.7505 | -2.4792
-0.84 | -0.7193 | -2.4056
-0.83 | -0.6905 | -2.3139
-0.82 | -0.6606 | -2.2236
-0.81 | -0.6322 | -2.1331
-0.8 | -0.6069 | -2.042
-0.79 | -0.5792 | -1.9916
-0.78 | -0.5549 | -1.9092
-0.77 | -0.5294 | -1.8461
-0.76 | -0.5078 | -1.7848
-0.75 | -0.4854 | -1.7206
-0.74 | -0.46688 | -1.662
-0.73 | -0.44492 | -1.5947
-0.72 | -0.42657 | -1.5289
-0.71 | -0.40701 | -1.4801
-0.7 | -0.38375 | -1.4258
-0.69 | -0.37077 | -1.3773
-0.68 | -0.35331 | -1.323
-0.67 | -0.33542 | -1.2719
-0.66 | -0.3199 | -1.2283
-0.65 | -0.30446 | -1.18
-0.64 | -0.29042 | -1.1319
-0.63 | -0.27778 | -1.0917
-0.62 | -0.26499 | -1.0486
-0.61 | -0.25159 | -1.0051
-0.6 | -0.23904 | -0.9659
-0.59 | -0.22955 | -0.9219
-0.58 | -0.21668 | -0.8883
-0.57 | -0.20597 | -0.8535
-0.56 | -0.19541 | -0.8227
-0.55 | -0.18491 | -0.7883
-0.54 | -0.17603 | -0.7561
-0.53 | -0.16786 | -0.7232
-0.52 | -0.15815 | -0.6916
-0.51 | -0.15058 | -0.6651
-0.5 | -0.14333 | -0.6398
-0.49 | -0.13419 | -0.6143
-0.48 | -0.12701 | -0.5868
-0.47 | -0.11955 | -0.564
-0.46 | -0.11335 | -0.5431
-0.45 | -0.10743 | -0.5198
-0.44 | -0.10097 | -0.49579
-0.43 | -0.09556 | -0.47802
-0.42 | -0.09028 | -0.45888
-0.41 | -0.08465 | -0.43734
-0.4 | -0.07984 | -0.42119
-0.39 | -0.07523 | -0.40191
-0.38 | -0.07053 | -0.38223
-0.37 | -0.06637 | -0.36795
-0.36 | -0.06216 | -0.35343
-0.35 | -0.05867 | -0.33607
-0.34 | -0.05464 | -0.31978
-0.33 | -0.05116 | -0.30748
-0.32 | -0.048444 | -0.29151
-0.31 | -0.045319 | -0.27724
-0.3 | -0.042258 | -0.2634
-0.29 | -0.039425 | -0.24925
-0.28 | -0.03686 | -0.2382
-0.27 | -0.034167 | -0.22493
-0.26 | -0.031821 | -0.21174
-0.25 | -0.029431 | -0.20053
-0.24 | -0.027304 | -0.18943
-0.23 | -0.025356 | -0.17769
-0.22 | -0.023336 | -0.16688
-0.21 | -0.021848 | -0.15641
-0.2 | -0.019896 | -0.14663
-0.19 | -0.018236 | -0.13695
-0.18 | -0.016864 | -0.12653
-0.17 | -0.015442 | -0.11856
-0.16 | -0.014107 | -0.10904
-0.15 | -0.012822 | -0.10097
-0.14 | -0.011651 | -0.09329
-0.13 | -0.010607 | -0.08563
-0.12 | -0.00949 | -0.07931
-0.11 | -0.008503 | -0.07339
-0.1 | -0.007601 | -0.06687
-0.09 | -0.006735 | -0.06159
-0.08 | -0.005949 | -0.05617
-0.07 | -0.005151 | -0.05059
-0.06 | -0.0043662 | -0.046334
-0.05 | -0.003658 | -0.04232
-0.04 | -0.0029344 | -0.037914
-0.03 | -0.0022461 | -0.034579
-0.02 | -0.001532 | -0.030914
-0.01 | -0.0007883 | -0.028041
0 | -5.4e-06 | -0.024588
0.01 | 0.0007915 | -0.021696
0.02 | 0.0016808 | -0.019074
0.03 | 0.0026272 | -0.016031
0.04 | 0.0036872 | -0.013163
0.05 | 0.0048414 | -0.010018
0.06 | 0.006012 | -0.006672
0.07 | 0.007619 | -0.0025979
0.08 | 0.009259 | 0.0022788
0.09 | 0.011111 | 0.008262
0.1 | 0.01315 | 0.015634
0.11 | 0.015721 | 0.025249
0.12 | 0.0184 | 0.037345
0.13 | 0.02155 | 0.052535
0.14 | 0.024934 | 0.07127
0.15 | 0.029124 | 0.09568
0.16 | 0.033845 | 0.12671
0.17 | 0.038948 | 0.16502
0.18 | 0.044678 | 0.21232
0.19 | 0.051767 | 0.27143
0.2 | 0.0589 | 0.34391
0.21 | 0.06748 | 0.43193
0.22 | 0.07792 | 0.54112
0.23 | 0.08954 | 0.6637
0.24 | 0.10213 | 0.823
0.25 | 0.1171 | 1.0175
0.26 | 0.13303 | 1.2482
0.27 | 0.15234 | 1.5299
0.28 | 0.17327 | 1.8613
0.29 | 0.19778 | 2.265
0.3 | 0.2242 | 2.7579
0.31 | 0.25346 | 3.3278
0.32 | 0.2893 | 4.0298
0.33 | 0.32872 | 4.8643
0.34 | 0.37168 | 5.804
0.35 | 0.42219 | 7.014
0.36 | 0.478 | 8.44
0.37 | 0.54447 | 10.176
0.38 | 0.6072 | 12.225
0.39 | 0.6909 | 14.69
0.4 | 0.7902 | 17.62
0.41 | 0.9047 | 21.184
0.42 | 1.04 | 25.479
0.43 | 1.1901 | 30.65
0.44 | 1.3691 | 36.851
0.45 | 1.5812 | 44.162
0.46 | 1.829 | 53.261
0.47 | 2.1323 | 63.88
0.48 | 2.4957 | 76.46
0.49 | 2.9252 | 92.11
0.5 | 3.4487 | 110.45