## Diode Characteristic (uA-mm)
VGS (V) | VDS = 0.000 V | VDS = 0.500 V
-1.25 | -3.5912 | -9.605
-1.24 | -3.4587 | -9.301
-1.23 | -3.3361 | -8.997
-1.22 | -3.2182 | -8.709
-1.21 | -3.1047 | -8.432
-1.2 | -3.0003 | -8.176
-1.19 | -2.8855 | -7.923
-1.18 | -2.7812 | -7.672
-1.17 | -2.6759 | -7.428
-1.16 | -2.5748 | -7.202
-1.15 | -2.4726 | -6.942
-1.14 | -2.4032 | -6.727
-1.13 | -2.3003 | -6.559
-1.12 | -2.221 | -6.315
-1.11 | -2.1387 | -6.117
-1.1 | -2.0561 | -5.924
-1.09 | -1.9841 | -5.704
-1.08 | -1.8978 | -5.517
-1.07 | -1.8389 | -5.326
-1.06 | -1.771 | -5.147
-1.05 | -1.6974 | -4.9955
-1.04 | -1.6265 | -4.835
-1.03 | -1.5752 | -4.6884
-1.02 | -1.5129 | -4.5099
-1.01 | -1.4616 | -4.3707
-1 | -1.4035 | -4.2131
-0.99 | -1.3474 | -4.0852
-0.98 | -1.2948 | -3.9266
-0.97 | -1.243 | -3.8003
-0.96 | -1.2023 | -3.6722
-0.95 | -1.1536 | -3.563
-0.94 | -1.1124 | -3.4311
-0.93 | -1.0676 | -3.3124
-0.92 | -1.0265 | -3.2151
-0.91 | -0.9826 | -3.1079
-0.9 | -0.944 | -2.9879
-0.89 | -0.9071 | -2.8904
-0.88 | -0.8657 | -2.7859
-0.87 | -0.8371 | -2.6969
-0.86 | -0.7959 | -2.6025
-0.85 | -0.7681 | -2.5094
-0.84 | -0.7347 | -2.4113
-0.83 | -0.7094 | -2.3413
-0.82 | -0.6758 | -2.2438
-0.81 | -0.647 | -2.1677
-0.8 | -0.6218 | -2.0812
-0.79 | -0.5948 | -2.0029
-0.78 | -0.5728 | -1.9296
-0.77 | -0.5438 | -1.8778
-0.76 | -0.5184 | -1.7977
-0.75 | -0.50096 | -1.7334
-0.74 | -0.47941 | -1.6697
-0.73 | -0.45977 | -1.6061
-0.72 | -0.43972 | -1.5493
-0.71 | -0.4182 | -1.4878
-0.7 | -0.40247 | -1.4316
-0.69 | -0.38223 | -1.3712
-0.68 | -0.36672 | -1.3308
-0.67 | -0.34945 | -1.2826
-0.66 | -0.33178 | -1.23
-0.65 | -0.31654 | -1.1802
-0.64 | -0.30175 | -1.1405
-0.63 | -0.28726 | -1.097
-0.62 | -0.27475 | -1.0492
-0.61 | -0.26163 | -1.0079
-0.6 | -0.24792 | -0.9715
-0.59 | -0.23506 | -0.9313
-0.58 | -0.22441 | -0.9007
-0.57 | -0.21347 | -0.8622
-0.56 | -0.20155 | -0.8345
-0.55 | -0.19162 | -0.7955
-0.54 | -0.18335 | -0.7646
-0.53 | -0.17337 | -0.7335
-0.52 | -0.16465 | -0.706
-0.51 | -0.15588 | -0.6764
-0.5 | -0.14694 | -0.6469
-0.49 | -0.13899 | -0.62
-0.48 | -0.1312 | -0.6007
-0.47 | -0.1252 | -0.5764
-0.46 | -0.11725 | -0.5535
-0.45 | -0.11135 | -0.5307
-0.44 | -0.1051 | -0.5091
-0.43 | -0.09902 | -0.48507
-0.42 | -0.09326 | -0.46726
-0.41 | -0.08833 | -0.45345
-0.4 | -0.08235 | -0.43171
-0.39 | -0.07789 | -0.41223
-0.38 | -0.07365 | -0.3932
-0.37 | -0.0691 | -0.37604
-0.36 | -0.06498 | -0.36005
-0.35 | -0.06062 | -0.34335
-0.34 | -0.05726 | -0.32825
-0.33 | -0.05353 | -0.31263
-0.32 | -0.05048 | -0.29671
-0.31 | -0.047246 | -0.28326
-0.3 | -0.044161 | -0.26808
-0.29 | -0.04113 | -0.25424
-0.28 | -0.038462 | -0.24053
-0.27 | -0.035572 | -0.22957
-0.26 | -0.033023 | -0.21706
-0.25 | -0.030666 | -0.20602
-0.24 | -0.028479 | -0.19355
-0.23 | -0.02638 | -0.18211
-0.22 | -0.024572 | -0.17174
-0.21 | -0.022686 | -0.16025
-0.2 | -0.020912 | -0.14946
-0.19 | -0.019243 | -0.14075
-0.18 | -0.017692 | -0.12973
-0.17 | -0.016155 | -0.12062
-0.16 | -0.014887 | -0.11188
-0.15 | -0.013574 | -0.10448
-0.14 | -0.012265 | -0.09709
-0.13 | -0.011078 | -0.09064
-0.12 | -0.010015 | -0.08137
-0.11 | -0.008967 | -0.07581
-0.1 | -0.00804 | -0.06882
-0.09 | -0.007031 | -0.06296
-0.08 | -0.006236 | -0.05767
-0.07 | -0.005437 | -0.05276
-0.06 | -0.0046305 | -0.04806
-0.05 | -0.0038111 | -0.043683
-0.04 | -0.0030989 | -0.040028
-0.03 | -0.0023201 | -0.036019
-0.02 | -0.0016087 | -0.032723
-0.01 | -0.0008174 | -0.029162
0 | -4.2e-05 | -0.025836
0.01 | 0.000849 | -0.022718
0.02 | 0.0017327 | -0.019744
0.03 | 0.002767 | -0.016798
0.04 | 0.0038448 | -0.013796
0.05 | 0.0050857 | -0.010497
0.06 | 0.006369 | -0.006962
0.07 | 0.007869 | -0.00266
0.08 | 0.009553 | 0.0023695
0.09 | 0.011623 | 0.008444
0.1 | 0.013737 | 0.016238
0.11 | 0.016174 | 0.025923
0.12 | 0.019024 | 0.038606
0.13 | 0.022333 | 0.054221
0.14 | 0.026018 | 0.07401
0.15 | 0.03005 | 0.09884
0.16 | 0.034844 | 0.13042
0.17 | 0.040286 | 0.16916
0.18 | 0.046517 | 0.21771
0.19 | 0.053221 | 0.27742
0.2 | 0.05979 | 0.35243
0.21 | 0.06913 | 0.44156
0.22 | 0.07927 | 0.55074
0.23 | 0.0909 | 0.677
0.24 | 0.10375 | 0.8407
0.25 | 0.11849 | 1.0373
0.26 | 0.135 | 1.2719
0.27 | 0.15457 | 1.5551
0.28 | 0.17522 | 1.894
0.29 | 0.19864 | 2.3026
0.3 | 0.22564 | 2.7896
0.31 | 0.25799 | 3.3726
0.32 | 0.29199 | 4.0808
0.33 | 0.32996 | 4.9112
0.34 | 0.37442 | 5.872
0.35 | 0.42318 | 7.078
0.36 | 0.48077 | 8.519
0.37 | 0.54508 | 10.254
0.38 | 0.6101 | 12.329
0.39 | 0.6935 | 14.814
0.4 | 0.7909 | 17.736
0.41 | 0.9032 | 21.355
0.42 | 1.0361 | 25.702
0.43 | 1.1915 | 30.88
0.44 | 1.3691 | 37.069
0.45 | 1.584 | 44.568
0.46 | 1.8417 | 53.678
0.47 | 2.1464 | 64.31
0.48 | 2.5025 | 77.28
0.49 | 2.9355 | 92.67
0.5 | 3.4632 | 111.31