## Diode Characteristic (uA-mm)
VGS (V) | VDS = 0.000 V | VDS = 0.500 V
-1.25 | -3.2104 | -8.832
-1.24 | -3.0966 | -8.503
-1.23 | -2.9801 | -8.257
-1.22 | -2.875 | -8.012
-1.21 | -2.7851 | -7.768
-1.2 | -2.6946 | -7.507
-1.19 | -2.5916 | -7.263
-1.18 | -2.5084 | -6.982
-1.17 | -2.4142 | -6.795
-1.16 | -2.3185 | -6.596
-1.15 | -2.2346 | -6.358
-1.14 | -2.1517 | -6.182
-1.13 | -2.0697 | -5.982
-1.12 | -1.9969 | -5.772
-1.11 | -1.9295 | -5.597
-1.1 | -1.862 | -5.392
-1.09 | -1.7929 | -5.219
-1.08 | -1.7288 | -5.08
-1.07 | -1.6576 | -4.908
-1.06 | -1.5992 | -4.7256
-1.05 | -1.5426 | -4.5612
-1.04 | -1.4827 | -4.4135
-1.03 | -1.4219 | -4.2648
-1.02 | -1.3764 | -4.1331
-1.01 | -1.3189 | -3.9903
-1 | -1.273 | -3.8584
-0.99 | -1.2251 | -3.7215
-0.98 | -1.1688 | -3.5994
-0.97 | -1.126 | -3.4856
-0.96 | -1.0834 | -3.3635
-0.95 | -1.043 | -3.2421
-0.94 | -1.007 | -3.1391
-0.93 | -0.9675 | -3.025
-0.92 | -0.9258 | -2.9306
-0.91 | -0.8952 | -2.8316
-0.9 | -0.8572 | -2.7353
-0.89 | -0.8254 | -2.64
-0.88 | -0.7874 | -2.529
-0.87 | -0.7586 | -2.4616
-0.86 | -0.7286 | -2.3815
-0.85 | -0.7026 | -2.2943
-0.84 | -0.6713 | -2.2083
-0.83 | -0.6439 | -2.1285
-0.82 | -0.6197 | -2.0527
-0.81 | -0.5907 | -1.9784
-0.8 | -0.5662 | -1.9138
-0.79 | -0.5426 | -1.8275
-0.78 | -0.5177 | -1.7694
-0.77 | -0.49872 | -1.7115
-0.76 | -0.47951 | -1.64
-0.75 | -0.45705 | -1.5764
-0.74 | -0.43811 | -1.5197
-0.73 | -0.41812 | -1.4676
-0.72 | -0.39825 | -1.4143
-0.71 | -0.38119 | -1.3736
-0.7 | -0.36351 | -1.3192
-0.69 | -0.34738 | -1.272
-0.68 | -0.33379 | -1.2209
-0.67 | -0.31724 | -1.1716
-0.66 | -0.30197 | -1.1259
-0.65 | -0.28958 | -1.0871
-0.64 | -0.27541 | -1.0477
-0.63 | -0.26238 | -1.0094
-0.62 | -0.25107 | -0.9647
-0.61 | -0.23765 | -0.9353
-0.6 | -0.22691 | -0.9
-0.59 | -0.21633 | -0.864
-0.58 | -0.20501 | -0.8289
-0.57 | -0.19678 | -0.7906
-0.56 | -0.18621 | -0.7607
-0.55 | -0.1763 | -0.7311
-0.54 | -0.16811 | -0.703
-0.53 | -0.15968 | -0.6754
-0.52 | -0.15152 | -0.6451
-0.51 | -0.14316 | -0.6231
-0.5 | -0.13646 | -0.5958
-0.49 | -0.12897 | -0.5706
-0.48 | -0.1213 | -0.5508
-0.47 | -0.11492 | -0.5256
-0.46 | -0.10904 | -0.5033
-0.45 | -0.10258 | -0.48606
-0.44 | -0.09684 | -0.4634
-0.43 | -0.09164 | -0.44457
-0.42 | -0.08667 | -0.42703
-0.41 | -0.08109 | -0.40894
-0.4 | -0.07569 | -0.39166
-0.39 | -0.07187 | -0.37545
-0.38 | -0.0673 | -0.36021
-0.37 | -0.06385 | -0.34329
-0.36 | -0.05982 | -0.32751
-0.35 | -0.05611 | -0.31303
-0.34 | -0.05245 | -0.29959
-0.33 | -0.049704 | -0.28338
-0.32 | -0.046554 | -0.27261
-0.31 | -0.043508 | -0.25581
-0.3 | -0.040534 | -0.24428
-0.29 | -0.037954 | -0.23213
-0.28 | -0.03534 | -0.22002
-0.27 | -0.033056 | -0.20957
-0.26 | -0.030594 | -0.19637
-0.25 | -0.028487 | -0.18583
-0.24 | -0.026254 | -0.176
-0.23 | -0.024381 | -0.16349
-0.22 | -0.022499 | -0.15445
-0.21 | -0.020871 | -0.14506
-0.2 | -0.019223 | -0.1365
-0.19 | -0.017817 | -0.12536
-0.18 | -0.016146 | -0.11723
-0.17 | -0.014924 | -0.11026
-0.16 | -0.013599 | -0.10129
-0.15 | -0.012424 | -0.09331
-0.14 | -0.011188 | -0.08621
-0.13 | -0.010166 | -0.07996
-0.12 | -0.009232 | -0.0739
-0.11 | -0.00828 | -0.06774
-0.1 | -0.007312 | -0.06173
-0.09 | -0.006513 | -0.05725
-0.08 | -0.005729 | -0.05249
-0.07 | -0.005055 | -0.048051
-0.06 | -0.0043078 | -0.043658
-0.05 | -0.0035759 | -0.040006
-0.04 | -0.0028999 | -0.035656
-0.03 | -0.0021905 | -0.032301
-0.02 | -0.0015064 | -0.029196
-0.01 | -0.0007659 | -0.026075
0 | 9.3e-06 | -0.023371
0.01 | 0.0007788 | -0.020783
0.02 | 0.0016736 | -0.018133
0.03 | 0.0025704 | -0.015407
0.04 | 0.0036551 | -0.012467
0.05 | 0.0047402 | -0.009687
0.06 | 0.006006 | -0.006383
0.07 | 0.007451 | -0.0024448
0.08 | 0.009079 | 0.0022584
0.09 | 0.010909 | 0.00804
0.1 | 0.013075 | 0.015385
0.11 | 0.015364 | 0.024597
0.12 | 0.018078 | 0.036412
0.13 | 0.02106 | 0.051242
0.14 | 0.02457 | 0.06984
0.15 | 0.028423 | 0.09372
0.16 | 0.033109 | 0.12406
0.17 | 0.038171 | 0.16147
0.18 | 0.043869 | 0.20853
0.19 | 0.050514 | 0.26636
0.2 | 0.05681 | 0.3362
0.21 | 0.06534 | 0.42312
0.22 | 0.07522 | 0.52841
0.23 | 0.08575 | 0.6519
0.24 | 0.09854 | 0.8079
0.25 | 0.11317 | 0.9982
0.26 | 0.12886 | 1.225
0.27 | 0.14674 | 1.4971
0.28 | 0.16628 | 1.8273
0.29 | 0.18926 | 2.2177
0.3 | 0.21585 | 2.7014
0.31 | 0.24467 | 3.2729
0.32 | 0.27764 | 3.943
0.33 | 0.31482 | 4.778
0.34 | 0.35822 | 5.729
0.35 | 0.40539 | 6.911
0.36 | 0.45959 | 8.312
0.37 | 0.52113 | 10.013
0.38 | 0.5866 | 12.043
0.39 | 0.6661 | 14.48
0.4 | 0.7583 | 17.354
0.41 | 0.8689 | 20.884
0.42 | 0.9942 | 25.163
0.43 | 1.148 | 30.251
0.44 | 1.3188 | 36.321
0.45 | 1.5255 | 43.672
0.46 | 1.7741 | 52.606
0.47 | 2.064 | 62.99
0.48 | 2.4216 | 75.8
0.49 | 2.8427 | 91.04
0.5 | 3.3501 | 109.33