## Diode Characteristic (uA-mm)
VGS (V) | VDS = 0.000 V | VDS = 0.500 V
-1.25 | -3.451 | -9.555
-1.24 | -3.3424 | -9.208
-1.23 | -3.2264 | -8.911
-1.22 | -3.106 | -8.603
-1.21 | -2.9861 | -8.376
-1.2 | -2.898 | -8.119
-1.19 | -2.7631 | -7.833
-1.18 | -2.6649 | -7.596
-1.17 | -2.5765 | -7.338
-1.16 | -2.4866 | -7.139
-1.15 | -2.4015 | -6.891
-1.14 | -2.3021 | -6.674
-1.13 | -2.2212 | -6.437
-1.12 | -2.1399 | -6.244
-1.11 | -2.062 | -6.05
-1.1 | -1.9856 | -5.854
-1.09 | -1.9136 | -5.662
-1.08 | -1.8381 | -5.442
-1.07 | -1.7772 | -5.248
-1.06 | -1.7052 | -5.082
-1.05 | -1.6488 | -4.9276
-1.04 | -1.5817 | -4.7644
-1.03 | -1.5234 | -4.6235
-1.02 | -1.4685 | -4.4584
-1.01 | -1.414 | -4.3132
-1 | -1.3608 | -4.1602
-0.99 | -1.2974 | -4.035
-0.98 | -1.2513 | -3.8804
-0.97 | -1.2056 | -3.7408
-0.96 | -1.1623 | -3.6356
-0.95 | -1.1084 | -3.5223
-0.94 | -1.0678 | -3.4071
-0.93 | -1.0283 | -3.2867
-0.92 | -0.9914 | -3.1862
-0.91 | -0.9489 | -3.0834
-0.9 | -0.9162 | -2.9718
-0.89 | -0.8737 | -2.8552
-0.88 | -0.8424 | -2.7632
-0.87 | -0.805 | -2.6698
-0.86 | -0.7714 | -2.5733
-0.85 | -0.7424 | -2.489
-0.84 | -0.7066 | -2.3974
-0.83 | -0.6772 | -2.3091
-0.82 | -0.6523 | -2.2238
-0.81 | -0.6261 | -2.1412
-0.8 | -0.597 | -2.0571
-0.79 | -0.5719 | -1.9889
-0.78 | -0.5502 | -1.9068
-0.77 | -0.5236 | -1.838
-0.76 | -0.5055 | -1.7784
-0.75 | -0.48424 | -1.7145
-0.74 | -0.45956 | -1.656
-0.73 | -0.43937 | -1.5936
-0.72 | -0.41872 | -1.5325
-0.71 | -0.40142 | -1.4749
-0.7 | -0.38384 | -1.4291
-0.69 | -0.36579 | -1.3712
-0.68 | -0.34852 | -1.3157
-0.67 | -0.33136 | -1.2712
-0.66 | -0.31775 | -1.2209
-0.65 | -0.3028 | -1.1708
-0.64 | -0.29066 | -1.1266
-0.63 | -0.27614 | -1.0846
-0.62 | -0.26261 | -1.035
-0.61 | -0.25126 | -0.9952
-0.6 | -0.23819 | -0.958
-0.59 | -0.22746 | -0.9257
-0.58 | -0.21549 | -0.8875
-0.57 | -0.2044 | -0.8536
-0.56 | -0.19528 | -0.8193
-0.55 | -0.1852 | -0.7858
-0.54 | -0.17581 | -0.7493
-0.53 | -0.16646 | -0.7184
-0.52 | -0.15772 | -0.6857
-0.51 | -0.15029 | -0.6609
-0.5 | -0.14167 | -0.631
-0.49 | -0.13444 | -0.6025
-0.48 | -0.12692 | -0.5856
-0.47 | -0.11936 | -0.5606
-0.46 | -0.11277 | -0.5383
-0.45 | -0.10706 | -0.5128
-0.44 | -0.10115 | -0.49682
-0.43 | -0.09535 | -0.47158
-0.42 | -0.09008 | -0.45407
-0.41 | -0.08464 | -0.43484
-0.4 | -0.07974 | -0.41879
-0.39 | -0.07491 | -0.39705
-0.38 | -0.07043 | -0.38213
-0.37 | -0.06626 | -0.3653
-0.36 | -0.06258 | -0.34698
-0.35 | -0.058 | -0.33293
-0.34 | -0.05444 | -0.31804
-0.33 | -0.05106 | -0.30524
-0.32 | -0.048446 | -0.28944
-0.31 | -0.045174 | -0.27499
-0.3 | -0.042146 | -0.26124
-0.29 | -0.03945 | -0.24877
-0.28 | -0.03676 | -0.23294
-0.27 | -0.034264 | -0.22367
-0.26 | -0.031859 | -0.21028
-0.25 | -0.029653 | -0.19823
-0.24 | -0.027442 | -0.18777
-0.23 | -0.025411 | -0.17406
-0.22 | -0.023572 | -0.16381
-0.21 | -0.021885 | -0.1551
-0.2 | -0.020047 | -0.14572
-0.19 | -0.018424 | -0.13586
-0.18 | -0.017091 | -0.12607
-0.17 | -0.015567 | -0.11691
-0.16 | -0.014034 | -0.1085
-0.15 | -0.012889 | -0.0993
-0.14 | -0.011739 | -0.09206
-0.13 | -0.010553 | -0.08443
-0.12 | -0.009561 | -0.0786
-0.11 | -0.008579 | -0.07249
-0.1 | -0.007658 | -0.06661
-0.09 | -0.006798 | -0.06024
-0.08 | -0.005972 | -0.05548
-0.07 | -0.005243 | -0.05085
-0.06 | -0.0044702 | -0.046045
-0.05 | -0.0037264 | -0.041974
-0.04 | -0.0030217 | -0.038331
-0.03 | -0.0022827 | -0.034297
-0.02 | -0.0015692 | -0.031111
-0.01 | -0.0008054 | -0.028055
0 | -3.75e-05 | -0.024673
0.01 | 0.0008302 | -0.021642
0.02 | 0.0017086 | -0.01903
0.03 | 0.0027221 | -0.01621
0.04 | 0.0037625 | -0.013102
0.05 | 0.0049616 | -0.009922
0.06 | 0.006225 | -0.006477
0.07 | 0.007717 | -0.0025905
0.08 | 0.009294 | 0.0022637
0.09 | 0.011301 | 0.008221
0.1 | 0.013471 | 0.015684
0.11 | 0.015769 | 0.025098
0.12 | 0.018663 | 0.03704
0.13 | 0.021879 | 0.052413
0.14 | 0.025508 | 0.07124
0.15 | 0.029475 | 0.09501
0.16 | 0.034247 | 0.12621
0.17 | 0.039707 | 0.16421
0.18 | 0.045922 | 0.21171
0.19 | 0.05257 | 0.26945
0.2 | 0.05921 | 0.34107
0.21 | 0.06843 | 0.43029
0.22 | 0.07891 | 0.53816
0.23 | 0.08993 | 0.6622
0.24 | 0.10289 | 0.8226
0.25 | 0.11691 | 1.0154
0.26 | 0.13376 | 1.2455
0.27 | 0.15275 | 1.5251
0.28 | 0.17312 | 1.8639
0.29 | 0.19749 | 2.2688
0.3 | 0.22451 | 2.7583
0.31 | 0.25517 | 3.3389
0.32 | 0.28905 | 4.0331
0.33 | 0.32844 | 4.8619
0.34 | 0.37169 | 5.834
0.35 | 0.4212 | 7.029
0.36 | 0.47758 | 8.454
0.37 | 0.54266 | 10.188
0.38 | 0.6052 | 12.265
0.39 | 0.6889 | 14.74
0.4 | 0.7872 | 17.648
0.41 | 0.8948 | 21.251
0.42 | 1.0305 | 25.581
0.43 | 1.1813 | 30.771
0.44 | 1.3586 | 36.94
0.45 | 1.5718 | 44.385
0.46 | 1.8268 | 53.446
0.47 | 2.1295 | 63.95
0.48 | 2.4845 | 76.96
0.49 | 2.9193 | 92.29
0.5 | 3.439 | 111.03