## Diode Characteristic (uA-mm)
VGS (V) | VDS = 0.000 V | VDS = 0.500 V
-1.25 | -3.9154 | -10.415
-1.24 | -3.7701 | -10.105
-1.23 | -3.6231 | -9.788
-1.22 | -3.5006 | -9.469
-1.21 | -3.3782 | -9.157
-1.2 | -3.2659 | -8.833
-1.19 | -3.1351 | -8.55
-1.18 | -3.0111 | -8.297
-1.17 | -2.9009 | -8.034
-1.16 | -2.8029 | -7.729
-1.15 | -2.6827 | -7.484
-1.14 | -2.5845 | -7.246
-1.13 | -2.5048 | -7.014
-1.12 | -2.4138 | -6.789
-1.11 | -2.3292 | -6.559
-1.1 | -2.2399 | -6.359
-1.09 | -2.1484 | -6.147
-1.08 | -2.0721 | -5.914
-1.07 | -2.0037 | -5.738
-1.06 | -1.9278 | -5.574
-1.05 | -1.8485 | -5.394
-1.04 | -1.7705 | -5.206
-1.03 | -1.7102 | -5.009
-1.02 | -1.6396 | -4.8613
-1.01 | -1.5798 | -4.6741
-1 | -1.5237 | -4.5199
-0.99 | -1.4658 | -4.3843
-0.98 | -1.4099 | -4.221
-0.97 | -1.3679 | -4.0856
-0.96 | -1.3107 | -3.9566
-0.95 | -1.256 | -3.8052
-0.94 | -1.2085 | -3.6768
-0.93 | -1.1528 | -3.5411
-0.92 | -1.1062 | -3.4187
-0.91 | -1.067 | -3.3009
-0.9 | -1.0182 | -3.193
-0.89 | -0.9804 | -3.0875
-0.88 | -0.9399 | -2.9831
-0.87 | -0.9027 | -2.8605
-0.86 | -0.8585 | -2.7726
-0.85 | -0.8276 | -2.6747
-0.84 | -0.7948 | -2.5764
-0.83 | -0.7611 | -2.4791
-0.82 | -0.7289 | -2.394
-0.81 | -0.697 | -2.3081
-0.8 | -0.6722 | -2.227
-0.79 | -0.6367 | -2.1478
-0.78 | -0.6139 | -2.0618
-0.77 | -0.5833 | -1.9841
-0.76 | -0.5617 | -1.8959
-0.75 | -0.5366 | -1.8281
-0.74 | -0.5121 | -1.7716
-0.73 | -0.49311 | -1.7097
-0.72 | -0.47407 | -1.64
-0.71 | -0.45396 | -1.5807
-0.7 | -0.42643 | -1.5271
-0.69 | -0.40726 | -1.4642
-0.68 | -0.39193 | -1.414
-0.67 | -0.37193 | -1.3539
-0.66 | -0.35483 | -1.299
-0.65 | -0.3385 | -1.2498
-0.64 | -0.3244 | -1.2013
-0.63 | -0.31171 | -1.1509
-0.62 | -0.29403 | -1.1016
-0.61 | -0.2786 | -1.0581
-0.6 | -0.26515 | -1.0195
-0.59 | -0.25304 | -0.9803
-0.58 | -0.24025 | -0.945
-0.57 | -0.227 | -0.9035
-0.56 | -0.21481 | -0.8689
-0.55 | -0.20616 | -0.8314
-0.54 | -0.1943 | -0.7941
-0.53 | -0.18544 | -0.765
-0.52 | -0.17434 | -0.7342
-0.51 | -0.16583 | -0.7053
-0.5 | -0.15624 | -0.6752
-0.49 | -0.14694 | -0.6508
-0.48 | -0.13992 | -0.6229
-0.47 | -0.13328 | -0.5971
-0.46 | -0.125 | -0.5736
-0.45 | -0.11755 | -0.5437
-0.44 | -0.11122 | -0.5235
-0.43 | -0.10511 | -0.4996
-0.42 | -0.09864 | -0.47965
-0.41 | -0.09283 | -0.46006
-0.4 | -0.0872 | -0.43889
-0.39 | -0.0821 | -0.4205
-0.38 | -0.07697 | -0.40147
-0.37 | -0.07221 | -0.38276
-0.36 | -0.06806 | -0.36899
-0.35 | -0.06385 | -0.35034
-0.34 | -0.0597 | -0.33396
-0.33 | -0.05555 | -0.31808
-0.32 | -0.05175 | -0.30175
-0.31 | -0.048824 | -0.2874
-0.3 | -0.045636 | -0.27334
-0.29 | -0.04253 | -0.25925
-0.28 | -0.039755 | -0.24858
-0.27 | -0.036832 | -0.23417
-0.26 | -0.034104 | -0.2206
-0.25 | -0.03175 | -0.20846
-0.24 | -0.029289 | -0.19631
-0.23 | -0.027224 | -0.18527
-0.22 | -0.025038 | -0.17361
-0.21 | -0.02323 | -0.16183
-0.2 | -0.021204 | -0.15145
-0.19 | -0.019502 | -0.14119
-0.18 | -0.017921 | -0.13206
-0.17 | -0.016359 | -0.12269
-0.16 | -0.014837 | -0.11443
-0.15 | -0.01364 | -0.106
-0.14 | -0.012325 | -0.09815
-0.13 | -0.011168 | -0.09046
-0.12 | -0.010017 | -0.08258
-0.11 | -0.00899 | -0.0765
-0.1 | -0.00803 | -0.07082
-0.09 | -0.007156 | -0.06456
-0.08 | -0.006214 | -0.05915
-0.07 | -0.005409 | -0.05339
-0.06 | -0.0046202 | -0.048391
-0.05 | -0.0038891 | -0.044333
-0.04 | -0.0031006 | -0.04041
-0.03 | -0.0023688 | -0.036392
-0.02 | -0.0015808 | -0.033016
-0.01 | -0.000832 | -0.029151
0 | -2.17e-05 | -0.026373
0.01 | 0.0008572 | -0.022815
0.02 | 0.0017284 | -0.019868
0.03 | 0.0027612 | -0.016983
0.04 | 0.0038208 | -0.014078
0.05 | 0.00508 | -0.010653
0.06 | 0.006379 | -0.007065
0.07 | 0.007898 | -0.0029061
0.08 | 0.009631 | 0.0020355
0.09 | 0.011579 | 0.008106
0.1 | 0.013802 | 0.015637
0.11 | 0.016342 | 0.02521
0.12 | 0.019204 | 0.037273
0.13 | 0.022546 | 0.053024
0.14 | 0.026267 | 0.07191
0.15 | 0.030499 | 0.09648
0.16 | 0.035345 | 0.12802
0.17 | 0.040866 | 0.16652
0.18 | 0.046872 | 0.21415
0.19 | 0.054194 | 0.27297
0.2 | 0.06139 | 0.34542
0.21 | 0.07081 | 0.43556
0.22 | 0.08111 | 0.54402
0.23 | 0.09316 | 0.6688
0.24 | 0.10688 | 0.8296
0.25 | 0.12197 | 1.0225
0.26 | 0.13917 | 1.2536
0.27 | 0.1582 | 1.535
0.28 | 0.17989 | 1.8724
0.29 | 0.20427 | 2.2723
0.3 | 0.23271 | 2.764
0.31 | 0.26377 | 3.3449
0.32 | 0.2979 | 4.0461
0.33 | 0.33919 | 4.8802
0.34 | 0.38528 | 5.836
0.35 | 0.43648 | 7.042
0.36 | 0.49377 | 8.467
0.37 | 0.55987 | 10.217
0.38 | 0.631 | 12.262
0.39 | 0.7159 | 14.757
0.4 | 0.8169 | 17.715
0.41 | 0.9301 | 21.279
0.42 | 1.065 | 25.637
0.43 | 1.2221 | 30.767
0.44 | 1.4057 | 37.052
0.45 | 1.6247 | 44.528
0.46 | 1.8819 | 53.662
0.47 | 2.18 | 64.27
0.48 | 2.5531 | 77.2
0.49 | 2.9928 | 92.73
0.5 | 3.5306 | 111