## Diode Characteristic (uA-mm)
VGS (V) | VDS = 0.000 V | VDS = 0.500 V
-1.25 | -3.9296 | -10.738
-1.24 | -3.7876 | -10.464
-1.23 | -3.6576 | -10.062
-1.22 | -3.51 | -9.747
-1.21 | -3.3917 | -9.402
-1.2 | -3.2638 | -9.123
-1.19 | -3.1322 | -8.812
-1.18 | -3.0148 | -8.541
-1.17 | -2.9122 | -8.234
-1.16 | -2.8068 | -7.986
-1.15 | -2.7065 | -7.771
-1.14 | -2.5902 | -7.512
-1.13 | -2.4937 | -7.264
-1.12 | -2.4092 | -6.982
-1.11 | -2.3249 | -6.774
-1.1 | -2.2368 | -6.558
-1.09 | -2.1484 | -6.329
-1.08 | -2.0776 | -6.124
-1.07 | -1.9888 | -5.906
-1.06 | -1.9155 | -5.716
-1.05 | -1.8452 | -5.526
-1.04 | -1.7774 | -5.306
-1.03 | -1.7051 | -5.145
-1.02 | -1.6379 | -4.9626
-1.01 | -1.569 | -4.8034
-1 | -1.5126 | -4.6399
-0.99 | -1.4562 | -4.4781
-0.98 | -1.3958 | -4.3436
-0.97 | -1.3349 | -4.1815
-0.96 | -1.2848 | -4.0297
-0.95 | -1.2357 | -3.8978
-0.94 | -1.184 | -3.7667
-0.93 | -1.1387 | -3.6341
-0.92 | -1.0954 | -3.5021
-0.91 | -1.0528 | -3.3813
-0.9 | -1.0047 | -3.2594
-0.89 | -0.9724 | -3.1409
-0.88 | -0.9244 | -3.0295
-0.87 | -0.8918 | -2.9262
-0.86 | -0.8523 | -2.8232
-0.85 | -0.8227 | -2.7244
-0.84 | -0.7861 | -2.6171
-0.83 | -0.7514 | -2.538
-0.82 | -0.7214 | -2.4517
-0.81 | -0.6913 | -2.3607
-0.8 | -0.6636 | -2.2578
-0.79 | -0.6327 | -2.1706
-0.78 | -0.6006 | -2.1142
-0.77 | -0.5755 | -2.0239
-0.76 | -0.5536 | -1.9448
-0.75 | -0.5273 | -1.8862
-0.74 | -0.5054 | -1.8215
-0.73 | -0.4875 | -1.7441
-0.72 | -0.46415 | -1.6761
-0.71 | -0.44217 | -1.6209
-0.7 | -0.41984 | -1.542
-0.69 | -0.40298 | -1.4909
-0.68 | -0.38247 | -1.436
-0.67 | -0.36477 | -1.3817
-0.66 | -0.34803 | -1.3236
-0.65 | -0.33275 | -1.2773
-0.64 | -0.31679 | -1.2226
-0.63 | -0.30224 | -1.168
-0.62 | -0.28792 | -1.1203
-0.61 | -0.27171 | -1.0813
-0.6 | -0.25821 | -1.0385
-0.59 | -0.24604 | -0.9996
-0.58 | -0.23401 | -0.9657
-0.57 | -0.2225 | -0.9211
-0.56 | -0.20966 | -0.8846
-0.55 | -0.1984 | -0.8479
-0.54 | -0.1892 | -0.8129
-0.53 | -0.18001 | -0.7802
-0.52 | -0.17049 | -0.7451
-0.51 | -0.16263 | -0.7181
-0.5 | -0.15395 | -0.6817
-0.49 | -0.14524 | -0.6596
-0.48 | -0.13742 | -0.6338
-0.47 | -0.12975 | -0.605
-0.46 | -0.12224 | -0.5783
-0.45 | -0.1155 | -0.5503
-0.44 | -0.10826 | -0.5296
-0.43 | -0.10191 | -0.5055
-0.42 | -0.09653 | -0.48917
-0.41 | -0.09041 | -0.46593
-0.4 | -0.08583 | -0.4477
-0.39 | -0.08045 | -0.42704
-0.38 | -0.07552 | -0.41071
-0.37 | -0.07109 | -0.38909
-0.36 | -0.06667 | -0.36932
-0.35 | -0.06219 | -0.35604
-0.34 | -0.05804 | -0.33864
-0.33 | -0.05487 | -0.32233
-0.32 | -0.05089 | -0.30593
-0.31 | -0.048025 | -0.29429
-0.3 | -0.044607 | -0.27704
-0.29 | -0.041848 | -0.26541
-0.28 | -0.039176 | -0.25116
-0.27 | -0.036258 | -0.2371
-0.26 | -0.033846 | -0.22317
-0.25 | -0.031215 | -0.21169
-0.24 | -0.028954 | -0.19865
-0.23 | -0.026635 | -0.18807
-0.22 | -0.024676 | -0.17584
-0.21 | -0.022702 | -0.16496
-0.2 | -0.020934 | -0.15475
-0.19 | -0.019207 | -0.14357
-0.18 | -0.017607 | -0.13407
-0.17 | -0.016167 | -0.12457
-0.16 | -0.014716 | -0.11635
-0.15 | -0.013353 | -0.10762
-0.14 | -0.012113 | -0.09906
-0.13 | -0.011012 | -0.0916
-0.12 | -0.009965 | -0.08442
-0.11 | -0.008863 | -0.07731
-0.1 | -0.007893 | -0.07135
-0.09 | -0.007015 | -0.06494
-0.08 | -0.006219 | -0.05899
-0.07 | -0.005379 | -0.05348
-0.06 | -0.0045921 | -0.048886
-0.05 | -0.0038312 | -0.043838
-0.04 | -0.0030533 | -0.040071
-0.03 | -0.0023445 | -0.036451
-0.02 | -0.0015684 | -0.032523
-0.01 | -0.0008243 | -0.029251
0 | -1.93e-05 | -0.025984
0.01 | 0.0008385 | -0.023046
0.02 | 0.0017367 | -0.019936
0.03 | 0.0027065 | -0.016931
0.04 | 0.0038019 | -0.014036
0.05 | 0.0049966 | -0.010518
0.06 | 0.006392 | -0.007067
0.07 | 0.007918 | -0.0027629
0.08 | 0.009595 | 0.0020768
0.09 | 0.011495 | 0.008239
0.1 | 0.013868 | 0.015737
0.11 | 0.016357 | 0.025232
0.12 | 0.019189 | 0.037362
0.13 | 0.02236 | 0.053001
0.14 | 0.026218 | 0.07204
0.15 | 0.030472 | 0.0966
0.16 | 0.035329 | 0.1282
0.17 | 0.040837 | 0.16696
0.18 | 0.047369 | 0.2151
0.19 | 0.054255 | 0.27409
0.2 | 0.06139 | 0.34698
0.21 | 0.07119 | 0.4377
0.22 | 0.08145 | 0.54734
0.23 | 0.0933 | 0.6726
0.24 | 0.10678 | 0.8369
0.25 | 0.12253 | 1.0356
0.26 | 0.13997 | 1.267
0.27 | 0.15947 | 1.5544
0.28 | 0.18152 | 1.8913
0.29 | 0.20606 | 2.3019
0.3 | 0.23422 | 2.8023
0.31 | 0.26644 | 3.3868
0.32 | 0.30203 | 4.0948
0.33 | 0.34202 | 4.939
0.34 | 0.38849 | 5.918
0.35 | 0.43909 | 7.15
0.36 | 0.49823 | 8.586
0.37 | 0.56528 | 10.355
0.38 | 0.6348 | 12.439
0.39 | 0.72 | 14.945
0.4 | 0.8185 | 17.931
0.41 | 0.9368 | 21.54
0.42 | 1.0729 | 25.983
0.43 | 1.2313 | 31.162
0.44 | 1.4157 | 37.492
0.45 | 1.6353 | 45.013
0.46 | 1.8978 | 54.223
0.47 | 2.2021 | 64.79
0.48 | 2.5717 | 78.04
0.49 | 3.0116 | 93.6
0.5 | 3.5346 | 112.27