## Diode Characteristic (uA-mm)
VGS (V) | VDS = 0.000 V | VDS = 0.500 V
-1.25 | -4.3377 | -11.994
-1.24 | -4.1689 | -11.661
-1.23 | -4.0167 | -11.235
-1.22 | -3.8769 | -10.902
-1.21 | -3.727 | -10.575
-1.2 | -3.5942 | -10.251
-1.19 | -3.4688 | -9.823
-1.18 | -3.3405 | -9.572
-1.17 | -3.2167 | -9.202
-1.16 | -3.0852 | -8.991
-1.15 | -2.9707 | -8.717
-1.14 | -2.8667 | -8.415
-1.13 | -2.7681 | -8.159
-1.12 | -2.6502 | -7.907
-1.11 | -2.5382 | -7.659
-1.1 | -2.4684 | -7.38
-1.09 | -2.375 | -7.149
-1.08 | -2.2826 | -6.907
-1.07 | -2.1986 | -6.684
-1.06 | -2.1209 | -6.463
-1.05 | -2.043 | -6.269
-1.04 | -1.9522 | -6.063
-1.03 | -1.8856 | -5.837
-1.02 | -1.8174 | -5.645
-1.01 | -1.7474 | -5.451
-1 | -1.6769 | -5.28
-0.99 | -1.6062 | -5.093
-0.98 | -1.5458 | -4.9328
-0.97 | -1.4853 | -4.7789
-0.96 | -1.4306 | -4.6003
-0.95 | -1.3768 | -4.4623
-0.94 | -1.3157 | -4.3357
-0.93 | -1.2683 | -4.1744
-0.92 | -1.2191 | -4.0144
-0.91 | -1.1734 | -3.9114
-0.9 | -1.1259 | -3.7515
-0.89 | -1.0831 | -3.623
-0.88 | -1.0323 | -3.495
-0.87 | -0.9882 | -3.3868
-0.86 | -0.9483 | -3.2696
-0.85 | -0.9087 | -3.1515
-0.84 | -0.8734 | -3.0303
-0.83 | -0.8334 | -2.923
-0.82 | -0.7979 | -2.8276
-0.81 | -0.7611 | -2.7314
-0.8 | -0.7335 | -2.6288
-0.79 | -0.7004 | -2.5212
-0.78 | -0.6667 | -2.4449
-0.77 | -0.6361 | -2.3438
-0.76 | -0.6092 | -2.2731
-0.75 | -0.5844 | -2.177
-0.74 | -0.5572 | -2.0992
-0.73 | -0.5316 | -2.0125
-0.72 | -0.5085 | -1.9333
-0.71 | -0.49045 | -1.8633
-0.7 | -0.46359 | -1.8068
-0.69 | -0.44159 | -1.7292
-0.68 | -0.42581 | -1.6608
-0.67 | -0.40429 | -1.5942
-0.66 | -0.38633 | -1.5555
-0.65 | -0.3669 | -1.4815
-0.64 | -0.35022 | -1.4241
-0.63 | -0.33419 | -1.3667
-0.62 | -0.3188 | -1.3037
-0.61 | -0.30308 | -1.2568
-0.6 | -0.28778 | -1.2115
-0.59 | -0.27204 | -1.1609
-0.58 | -0.25835 | -1.1155
-0.57 | -0.24613 | -1.071
-0.56 | -0.23327 | -1.0302
-0.55 | -0.22044 | -0.9922
-0.54 | -0.20951 | -0.9465
-0.53 | -0.19874 | -0.9181
-0.52 | -0.18802 | -0.8817
-0.51 | -0.17775 | -0.8218
-0.5 | -0.1681 | -0.7859
-0.49 | -0.15937 | -0.7553
-0.48 | -0.15027 | -0.7252
-0.47 | -0.14179 | -0.6954
-0.46 | -0.13426 | -0.6629
-0.45 | -0.12673 | -0.6335
-0.44 | -0.11911 | -0.61
-0.43 | -0.11211 | -0.5887
-0.42 | -0.10565 | -0.5608
-0.41 | -0.09933 | -0.5315
-0.4 | -0.09316 | -0.5071
-0.39 | -0.0876 | -0.489
-0.38 | -0.0825 | -0.46469
-0.37 | -0.07742 | -0.44166
-0.36 | -0.07283 | -0.42137
-0.35 | -0.0681 | -0.407
-0.34 | -0.06345 | -0.38805
-0.33 | -0.0596 | -0.36821
-0.32 | -0.05578 | -0.34968
-0.31 | -0.05226 | -0.3389
-0.3 | -0.048971 | -0.31995
-0.29 | -0.045612 | -0.30219
-0.28 | -0.042479 | -0.28684
-0.27 | -0.039439 | -0.27329
-0.26 | -0.036623 | -0.25324
-0.25 | -0.03393 | -0.23981
-0.24 | -0.031465 | -0.22755
-0.23 | -0.028876 | -0.21344
-0.22 | -0.026824 | -0.20066
-0.21 | -0.024678 | -0.18877
-0.2 | -0.022734 | -0.17709
-0.19 | -0.020909 | -0.16529
-0.18 | -0.019114 | -0.15296
-0.17 | -0.01754 | -0.14345
-0.16 | -0.015892 | -0.13365
-0.15 | -0.014508 | -0.12338
-0.14 | -0.013195 | -0.11491
-0.13 | -0.011909 | -0.10649
-0.12 | -0.010675 | -0.0984
-0.11 | -0.009593 | -0.0909
-0.1 | -0.008513 | -0.08261
-0.09 | -0.007556 | -0.07612
-0.08 | -0.006571 | -0.06969
-0.07 | -0.005735 | -0.06392
-0.06 | -0.0049246 | -0.05833
-0.05 | -0.0041094 | -0.05328
-0.04 | -0.003275 | -0.048517
-0.03 | -0.0025209 | -0.04349
-0.02 | -0.0017003 | -0.039253
-0.01 | -0.0008872 | -0.03533
0 | -1.93e-05 | -0.031062
0.01 | 0.0009291 | -0.027178
0.02 | 0.0018631 | -0.023599
0.03 | 0.0029775 | -0.020193
0.04 | 0.0041006 | -0.016909
0.05 | 0.0054406 | -0.013171
0.06 | 0.006796 | -0.008995
0.07 | 0.008443 | -0.0045954
0.08 | 0.010293 | 0.001214
0.09 | 0.012289 | 0.007593
0.1 | 0.01483 | 0.016063
0.11 | 0.017369 | 0.026169
0.12 | 0.020504 | 0.039373
0.13 | 0.024018 | 0.055952
0.14 | 0.027962 | 0.07682
0.15 | 0.032226 | 0.1025
0.16 | 0.037345 | 0.13554
0.17 | 0.043148 | 0.17589
0.18 | 0.049699 | 0.22612
0.19 | 0.05693 | 0.28853
0.2 | 0.06573 | 0.36324
0.21 | 0.07587 | 0.45731
0.22 | 0.08667 | 0.5685
0.23 | 0.09941 | 0.704
0.24 | 0.11354 | 0.8703
0.25 | 0.13001 | 1.073
0.26 | 0.14739 | 1.3123
0.27 | 0.16792 | 1.6021
0.28 | 0.1898 | 1.946
0.29 | 0.21624 | 2.3629
0.3 | 0.24629 | 2.8635
0.31 | 0.27946 | 3.4525
0.32 | 0.31604 | 4.1718
0.33 | 0.35824 | 5.0295
0.34 | 0.40453 | 5.991
0.35 | 0.45769 | 7.218
0.36 | 0.51915 | 8.678
0.37 | 0.5802 | 10.454
0.38 | 0.6599 | 12.509
0.39 | 0.7498 | 15.028
0.4 | 0.8535 | 18.033
0.41 | 0.9754 | 21.664
0.42 | 1.1143 | 26.018
0.43 | 1.271 | 31.217
0.44 | 1.4608 | 37.531
0.45 | 1.6819 | 45.006
0.46 | 1.953 | 54.228
0.47 | 2.264 | 65.03
0.48 | 2.6396 | 77.82
0.49 | 3.0892 | 93.67
0.5 | 3.6129 | 112.2