## Diode Characteristic (uA-mm)
VGS (V) | VDS = 0.000 V | VDS = 0.500 V
-1.25 | -4.1702 | -11.408
-1.24 | -4.0289 | -11.03
-1.23 | -3.8704 | -10.692
-1.22 | -3.7327 | -10.341
-1.21 | -3.6171 | -9.982
-1.2 | -3.4758 | -9.676
-1.19 | -3.3451 | -9.342
-1.18 | -3.2294 | -9.043
-1.17 | -3.1135 | -8.764
-1.16 | -2.9876 | -8.46
-1.15 | -2.8802 | -8.167
-1.14 | -2.7801 | -7.886
-1.13 | -2.6798 | -7.671
-1.12 | -2.5755 | -7.383
-1.11 | -2.4818 | -7.149
-1.1 | -2.3908 | -6.947
-1.09 | -2.2873 | -6.679
-1.08 | -2.1957 | -6.454
-1.07 | -2.1206 | -6.232
-1.06 | -2.0364 | -6.026
-1.05 | -1.9627 | -5.833
-1.04 | -1.887 | -5.648
-1.03 | -1.8089 | -5.443
-1.02 | -1.7398 | -5.255
-1.01 | -1.6818 | -5.081
-1 | -1.6118 | -4.9012
-0.99 | -1.5555 | -4.7407
-0.98 | -1.4902 | -4.57
-0.97 | -1.4307 | -4.4173
-0.96 | -1.3805 | -4.2679
-0.95 | -1.3183 | -4.117
-0.94 | -1.2623 | -3.98
-0.93 | -1.2218 | -3.838
-0.92 | -1.1648 | -3.6807
-0.91 | -1.1198 | -3.5534
-0.9 | -1.0757 | -3.4352
-0.89 | -1.0348 | -3.292
-0.88 | -0.9927 | -3.1896
-0.87 | -0.952 | -3.0676
-0.86 | -0.9092 | -2.9481
-0.85 | -0.8678 | -2.8392
-0.84 | -0.8418 | -2.7346
-0.83 | -0.8021 | -2.6449
-0.82 | -0.7695 | -2.5474
-0.81 | -0.7423 | -2.4614
-0.8 | -0.7033 | -2.3557
-0.79 | -0.6724 | -2.2703
-0.78 | -0.6433 | -2.1828
-0.77 | -0.6185 | -2.1118
-0.76 | -0.5941 | -2.0265
-0.75 | -0.5643 | -1.9456
-0.74 | -0.5375 | -1.8812
-0.73 | -0.5157 | -1.8143
-0.72 | -0.4947 | -1.738
-0.71 | -0.47116 | -1.669
-0.7 | -0.45048 | -1.602
-0.69 | -0.43123 | -1.5427
-0.68 | -0.4106 | -1.4765
-0.67 | -0.39148 | -1.4198
-0.66 | -0.37135 | -1.3631
-0.65 | -0.35339 | -1.3056
-0.64 | -0.33804 | -1.2607
-0.63 | -0.32167 | -1.2013
-0.62 | -0.30593 | -1.1562
-0.61 | -0.29261 | -1.1148
-0.6 | -0.27757 | -1.0673
-0.59 | -0.26485 | -1.0169
-0.58 | -0.25391 | -0.9752
-0.57 | -0.23969 | -0.9386
-0.56 | -0.2287 | -0.8998
-0.55 | -0.21592 | -0.8631
-0.54 | -0.20522 | -0.8363
-0.53 | -0.19495 | -0.7984
-0.52 | -0.18402 | -0.7646
-0.51 | -0.17376 | -0.7306
-0.5 | -0.16431 | -0.6975
-0.49 | -0.15539 | -0.6718
-0.48 | -0.14661 | -0.6429
-0.47 | -0.13925 | -0.6183
-0.46 | -0.13121 | -0.5881
-0.45 | -0.12391 | -0.5642
-0.44 | -0.11654 | -0.5451
-0.43 | -0.11043 | -0.5131
-0.42 | -0.10335 | -0.4957
-0.41 | -0.09819 | -0.47645
-0.4 | -0.09218 | -0.45332
-0.39 | -0.08681 | -0.43559
-0.38 | -0.08152 | -0.41275
-0.37 | -0.07613 | -0.39505
-0.36 | -0.07193 | -0.3784
-0.35 | -0.06705 | -0.36117
-0.34 | -0.06274 | -0.34415
-0.33 | -0.05852 | -0.32782
-0.32 | -0.0547 | -0.31156
-0.31 | -0.0512 | -0.2957
-0.3 | -0.048457 | -0.28131
-0.29 | -0.044653 | -0.26644
-0.28 | -0.041672 | -0.25485
-0.27 | -0.038572 | -0.23996
-0.26 | -0.036246 | -0.22672
-0.25 | -0.033471 | -0.21703
-0.24 | -0.031001 | -0.20303
-0.23 | -0.028525 | -0.19228
-0.22 | -0.026284 | -0.17948
-0.21 | -0.024193 | -0.1688
-0.2 | -0.022153 | -0.1584
-0.19 | -0.020381 | -0.14764
-0.18 | -0.018795 | -0.13652
-0.17 | -0.017209 | -0.12793
-0.16 | -0.015544 | -0.11976
-0.15 | -0.01416 | -0.11041
-0.14 | -0.01294 | -0.1031
-0.13 | -0.011649 | -0.0946
-0.12 | -0.010364 | -0.08667
-0.11 | -0.009354 | -0.0801
-0.1 | -0.008393 | -0.07383
-0.09 | -0.007417 | -0.06783
-0.08 | -0.006436 | -0.06131
-0.07 | -0.005605 | -0.05655
-0.06 | -0.0047818 | -0.05164
-0.05 | -0.0040115 | -0.046165
-0.04 | -0.0032034 | -0.041897
-0.03 | -0.0024684 | -0.037972
-0.02 | -0.0016474 | -0.035303
-0.01 | -0.0008616 | -0.031523
0 | -2.1e-05 | -0.027576
0.01 | 0.0008889 | -0.024411
0.02 | 0.0017963 | -0.021536
0.03 | 0.0028738 | -0.018183
0.04 | 0.0039445 | -0.014869
0.05 | 0.0052564 | -0.011495
0.06 | 0.006567 | -0.007798
0.07 | 0.00819 | -0.0032461
0.08 | 0.010003 | 0.0018646
0.09 | 0.012026 | 0.008215
0.1 | 0.014381 | 0.015916
0.11 | 0.016961 | 0.026087
0.12 | 0.020128 | 0.038725
0.13 | 0.023426 | 0.054545
0.14 | 0.027348 | 0.07386
0.15 | 0.031689 | 0.09934
0.16 | 0.036666 | 0.13091
0.17 | 0.042632 | 0.17028
0.18 | 0.048923 | 0.21944
0.19 | 0.056335 | 0.2798
0.2 | 0.06347 | 0.35431
0.21 | 0.07324 | 0.44445
0.22 | 0.08427 | 0.55451
0.23 | 0.09649 | 0.6843
0.24 | 0.11079 | 0.847
0.25 | 0.12637 | 1.0471
0.26 | 0.14344 | 1.2831
0.27 | 0.16343 | 1.5697
0.28 | 0.18618 | 1.9105
0.29 | 0.21191 | 2.3208
0.3 | 0.24175 | 2.8243
0.31 | 0.27387 | 3.4059
0.32 | 0.30832 | 4.1215
0.33 | 0.35139 | 4.9782
0.34 | 0.39883 | 5.94
0.35 | 0.45179 | 7.178
0.36 | 0.51075 | 8.622
0.37 | 0.5697 | 10.387
0.38 | 0.6478 | 12.466
0.39 | 0.738 | 14.97
0.4 | 0.8411 | 17.974
0.41 | 0.9563 | 21.598
0.42 | 1.0961 | 25.98
0.43 | 1.2544 | 31.235
0.44 | 1.4394 | 37.514
0.45 | 1.6634 | 45.015
0.46 | 1.9233 | 54.204
0.47 | 2.2357 | 65.01
0.48 | 2.6062 | 77.83
0.49 | 3.0484 | 93.68
0.5 | 3.5923 | 112.29