## Diode Characteristic (uA-mm)
VGS (V) | VDS = 0.000 V | VDS = 0.500 V
-1.25 | -3.8359 | -10.505
-1.24 | -3.7013 | -10.163
-1.23 | -3.5605 | -9.819
-1.22 | -3.451 | -9.472
-1.21 | -3.2951 | -9.201
-1.2 | -3.178 | -8.851
-1.19 | -3.0763 | -8.611
-1.18 | -2.9626 | -8.305
-1.17 | -2.8466 | -8.067
-1.16 | -2.7459 | -7.804
-1.15 | -2.6509 | -7.53
-1.14 | -2.552 | -7.271
-1.13 | -2.4522 | -7.032
-1.12 | -2.36 | -6.802
-1.11 | -2.2777 | -6.598
-1.1 | -2.1897 | -6.382
-1.09 | -2.1114 | -6.187
-1.08 | -2.0361 | -5.966
-1.07 | -1.9555 | -5.776
-1.06 | -1.8791 | -5.57
-1.05 | -1.8098 | -5.379
-1.04 | -1.734 | -5.196
-1.03 | -1.665 | -5.001
-1.02 | -1.6066 | -4.812
-1.01 | -1.5409 | -4.6686
-1 | -1.4906 | -4.513
-0.99 | -1.4263 | -4.3411
-0.98 | -1.3732 | -4.2363
-0.97 | -1.3162 | -4.0589
-0.96 | -1.2645 | -3.9226
-0.95 | -1.2075 | -3.7769
-0.94 | -1.1616 | -3.6587
-0.93 | -1.1207 | -3.5281
-0.92 | -1.0769 | -3.4196
-0.91 | -1.0333 | -3.2994
-0.9 | -0.9875 | -3.1749
-0.89 | -0.9506 | -3.0583
-0.88 | -0.9118 | -2.9465
-0.87 | -0.8784 | -2.8443
-0.86 | -0.8356 | -2.741
-0.85 | -0.8056 | -2.6515
-0.84 | -0.77 | -2.5443
-0.83 | -0.734 | -2.4585
-0.82 | -0.7034 | -2.3827
-0.81 | -0.6764 | -2.2662
-0.8 | -0.6462 | -2.1952
-0.79 | -0.6213 | -2.1194
-0.78 | -0.5895 | -2.0503
-0.77 | -0.5669 | -1.9703
-0.76 | -0.5412 | -1.8971
-0.75 | -0.5228 | -1.8252
-0.74 | -0.49934 | -1.7612
-0.73 | -0.47414 | -1.6975
-0.72 | -0.45245 | -1.6255
-0.71 | -0.43125 | -1.5615
-0.7 | -0.41413 | -1.4998
-0.69 | -0.39443 | -1.4394
-0.68 | -0.37578 | -1.3815
-0.67 | -0.36051 | -1.3279
-0.66 | -0.34217 | -1.2829
-0.65 | -0.32627 | -1.2328
-0.64 | -0.31124 | -1.1817
-0.63 | -0.29651 | -1.1377
-0.62 | -0.28178 | -1.0925
-0.61 | -0.26701 | -1.0562
-0.6 | -0.25577 | -1.015
-0.59 | -0.24161 | -0.9717
-0.58 | -0.2302 | -0.9255
-0.57 | -0.21731 | -0.898
-0.56 | -0.20702 | -0.8623
-0.55 | -0.19637 | -0.8268
-0.54 | -0.18652 | -0.7933
-0.53 | -0.17643 | -0.7591
-0.52 | -0.16663 | -0.723
-0.51 | -0.15804 | -0.6968
-0.5 | -0.15004 | -0.6676
-0.49 | -0.14174 | -0.6408
-0.48 | -0.13373 | -0.6102
-0.47 | -0.12714 | -0.5872
-0.46 | -0.11927 | -0.5624
-0.45 | -0.11323 | -0.5389
-0.44 | -0.10613 | -0.5153
-0.43 | -0.10047 | -0.50151
-0.42 | -0.09443 | -0.47705
-0.41 | -0.08906 | -0.45675
-0.4 | -0.08337 | -0.43661
-0.39 | -0.07843 | -0.41431
-0.38 | -0.07367 | -0.39781
-0.37 | -0.06911 | -0.38011
-0.36 | -0.06482 | -0.36343
-0.35 | -0.06077 | -0.34545
-0.34 | -0.05752 | -0.33033
-0.33 | -0.05381 | -0.31429
-0.32 | -0.05004 | -0.3006
-0.31 | -0.047266 | -0.28526
-0.3 | -0.043795 | -0.27312
-0.29 | -0.040908 | -0.25728
-0.28 | -0.038512 | -0.24401
-0.27 | -0.035785 | -0.23082
-0.26 | -0.033422 | -0.21872
-0.25 | -0.030699 | -0.20761
-0.24 | -0.028438 | -0.19556
-0.23 | -0.026382 | -0.18275
-0.22 | -0.024443 | -0.17213
-0.21 | -0.022494 | -0.16111
-0.2 | -0.020624 | -0.15051
-0.19 | -0.019009 | -0.14153
-0.18 | -0.017369 | -0.13142
-0.17 | -0.015948 | -0.12215
-0.16 | -0.014538 | -0.11269
-0.15 | -0.013065 | -0.10432
-0.14 | -0.011941 | -0.09705
-0.13 | -0.010837 | -0.08996
-0.12 | -0.00977 | -0.08141
-0.11 | -0.00866 | -0.07579
-0.1 | -0.007791 | -0.06994
-0.09 | -0.006862 | -0.06392
-0.08 | -0.00605 | -0.05791
-0.07 | -0.005241 | -0.05295
-0.06 | -0.0044595 | -0.048249
-0.05 | -0.003715 | -0.04357
-0.04 | -0.0029783 | -0.039604
-0.03 | -0.0022748 | -0.035984
-0.02 | -0.0015162 | -0.032407
-0.01 | -0.0007996 | -0.028934
0 | -2.25e-05 | -0.025592
0.01 | 0.0008205 | -0.022848
0.02 | 0.0016761 | -0.019803
0.03 | 0.0026489 | -0.016735
0.04 | 0.0037005 | -0.013804
0.05 | 0.0048495 | -0.010544
0.06 | 0.006214 | -0.006995
0.07 | 0.007655 | -0.0029456
0.08 | 0.009319 | 0.0019328
0.09 | 0.011185 | 0.007802
0.1 | 0.013406 | 0.015235
0.11 | 0.015767 | 0.024683
0.12 | 0.018562 | 0.036587
0.13 | 0.021511 | 0.051939
0.14 | 0.025335 | 0.07083
0.15 | 0.029444 | 0.09491
0.16 | 0.03388 | 0.12555
0.17 | 0.038998 | 0.16325
0.18 | 0.045055 | 0.21148
0.19 | 0.051922 | 0.27084
0.2 | 0.05897 | 0.34227
0.21 | 0.06788 | 0.43349
0.22 | 0.07754 | 0.53975
0.23 | 0.08875 | 0.6679
0.24 | 0.10122 | 0.8268
0.25 | 0.11661 | 1.0237
0.26 | 0.13333 | 1.2545
0.27 | 0.15113 | 1.5379
0.28 | 0.1725 | 1.8803
0.29 | 0.19576 | 2.2783
0.3 | 0.22293 | 2.7819
0.31 | 0.25331 | 3.3688
0.32 | 0.28751 | 4.0683
0.33 | 0.32522 | 4.9145
0.34 | 0.36902 | 5.891
0.35 | 0.41826 | 7.105
0.36 | 0.4766 | 8.561
0.37 | 0.54074 | 10.312
0.38 | 0.6094 | 12.415
0.39 | 0.6929 | 14.895
0.4 | 0.7894 | 17.928
0.41 | 0.906 | 21.555
0.42 | 1.0351 | 25.978
0.43 | 1.1897 | 31.204
0.44 | 1.3713 | 37.575
0.45 | 1.5845 | 45.148
0.46 | 1.8444 | 54.39
0.47 | 2.1369 | 65.22
0.48 | 2.5063 | 78.41
0.49 | 2.9418 | 94.36
0.5 | 3.4567 | 113