## Diode Characteristic (uA-mm)
VGS (V) | VDS = 0.000 V | VDS = 0.500 V
-1.25 | -5.573 | -16.341
-1.24 | -5.329 | -15.758
-1.23 | -5.147 | -15.239
-1.22 | -4.9216 | -14.678
-1.21 | -4.7101 | -14.229
-1.2 | -4.5337 | -13.727
-1.19 | -4.3616 | -13.242
-1.18 | -4.1909 | -12.797
-1.17 | -4.0079 | -12.387
-1.16 | -3.8523 | -11.971
-1.15 | -3.7031 | -11.583
-1.14 | -3.5735 | -11.171
-1.13 | -3.4198 | -10.766
-1.12 | -3.2819 | -10.393
-1.11 | -3.1443 | -10.099
-1.1 | -3.0393 | -9.697
-1.09 | -2.8936 | -9.344
-1.08 | -2.7832 | -9.041
-1.07 | -2.6887 | -8.715
-1.06 | -2.5646 | -8.452
-1.05 | -2.4618 | -8.13
-1.04 | -2.3592 | -7.871
-1.03 | -2.2593 | -7.56
-1.02 | -2.1764 | -7.27
-1.01 | -2.0912 | -7.019
-1 | -1.9937 | -6.764
-0.99 | -1.9152 | -6.545
-0.98 | -1.8286 | -6.29
-0.97 | -1.7594 | -6.08
-0.96 | -1.6798 | -5.859
-0.95 | -1.6055 | -5.648
-0.94 | -1.5383 | -5.435
-0.93 | -1.4805 | -5.254
-0.92 | -1.4174 | -5.042
-0.91 | -1.3534 | -4.8587
-0.9 | -1.2957 | -4.668
-0.89 | -1.2395 | -4.4997
-0.88 | -1.1905 | -4.3454
-0.87 | -1.1375 | -4.176
-0.86 | -1.0838 | -4.0332
-0.85 | -1.0358 | -3.8655
-0.84 | -0.9941 | -3.6909
-0.83 | -0.9545 | -3.5563
-0.82 | -0.9094 | -3.4314
-0.81 | -0.8622 | -3.2781
-0.8 | -0.8296 | -3.179
-0.79 | -0.7868 | -3.0362
-0.78 | -0.7513 | -2.9351
-0.77 | -0.713 | -2.8149
-0.76 | -0.6811 | -2.7015
-0.75 | -0.6499 | -2.5936
-0.74 | -0.6208 | -2.4968
-0.73 | -0.588 | -2.3984
-0.72 | -0.5619 | -2.2942
-0.71 | -0.5357 | -2.2015
-0.7 | -0.5095 | -2.1102
-0.69 | -0.49025 | -2.027
-0.68 | -0.46533 | -1.9603
-0.67 | -0.44126 | -1.8817
-0.66 | -0.4184 | -1.7925
-0.65 | -0.39615 | -1.7185
-0.64 | -0.37617 | -1.6464
-0.63 | -0.35843 | -1.5804
-0.62 | -0.34026 | -1.5238
-0.61 | -0.32338 | -1.4541
-0.6 | -0.30745 | -1.3945
-0.59 | -0.291 | -1.332
-0.58 | -0.2752 | -1.2714
-0.57 | -0.26083 | -1.2175
-0.56 | -0.2481 | -1.1671
-0.55 | -0.23572 | -1.1142
-0.54 | -0.22334 | -1.0624
-0.53 | -0.21064 | -1.0281
-0.52 | -0.1989 | -0.9782
-0.51 | -0.18791 | -0.9392
-0.5 | -0.17832 | -0.9006
-0.49 | -0.16801 | -0.8583
-0.48 | -0.1581 | -0.8266
-0.47 | -0.14906 | -0.7863
-0.46 | -0.14038 | -0.7505
-0.45 | -0.13258 | -0.7164
-0.44 | -0.12468 | -0.6825
-0.43 | -0.11706 | -0.6528
-0.42 | -0.11003 | -0.6252
-0.41 | -0.10374 | -0.5933
-0.4 | -0.09729 | -0.5667
-0.39 | -0.09161 | -0.541
-0.38 | -0.08551 | -0.5151
-0.37 | -0.08018 | -0.49355
-0.36 | -0.0747 | -0.46385
-0.35 | -0.07039 | -0.44569
-0.34 | -0.06573 | -0.4243
-0.33 | -0.06134 | -0.40811
-0.32 | -0.05679 | -0.39017
-0.31 | -0.05359 | -0.36642
-0.3 | -0.049989 | -0.35018
-0.29 | -0.046283 | -0.33161
-0.28 | -0.042967 | -0.31342
-0.27 | -0.039627 | -0.29746
-0.26 | -0.036982 | -0.28232
-0.25 | -0.034398 | -0.26588
-0.24 | -0.031878 | -0.25034
-0.23 | -0.029245 | -0.23637
-0.22 | -0.027111 | -0.22235
-0.21 | -0.02498 | -0.21013
-0.2 | -0.023095 | -0.19662
-0.19 | -0.021043 | -0.18422
-0.18 | -0.019265 | -0.17267
-0.17 | -0.017575 | -0.16024
-0.16 | -0.016087 | -0.15069
-0.15 | -0.01452 | -0.14085
-0.14 | -0.013156 | -0.13066
-0.13 | -0.011934 | -0.12014
-0.12 | -0.01087 | -0.11087
-0.11 | -0.009642 | -0.10257
-0.1 | -0.008597 | -0.09405
-0.09 | -0.007564 | -0.08617
-0.08 | -0.006671 | -0.07852
-0.07 | -0.005757 | -0.07215
-0.06 | -0.0049089 | -0.06552
-0.05 | -0.0041267 | -0.0603
-0.04 | -0.003296 | -0.05479
-0.03 | -0.0025263 | -0.049086
-0.02 | -0.0016822 | -0.044311
-0.01 | -0.0008798 | -0.039843
0 | -2.03e-05 | -0.035398
0.01 | 0.0008905 | -0.031359
0.02 | 0.0018722 | -0.027247
0.03 | 0.0029304 | -0.023668
0.04 | 0.0041261 | -0.020037
0.05 | 0.0054346 | -0.015837
0.06 | 0.00698 | -0.011349
0.07 | 0.008596 | -0.006561
0.08 | 0.01043 | -0.0009061
0.09 | 0.012665 | 0.005997
0.1 | 0.015175 | 0.014279
0.11 | 0.0179 | 0.024828
0.12 | 0.021115 | 0.038091
0.13 | 0.024728 | 0.054798
0.14 | 0.029076 | 0.07547
0.15 | 0.0339 | 0.10176
0.16 | 0.039292 | 0.13523
0.17 | 0.045634 | 0.17609
0.18 | 0.052904 | 0.22748
0.19 | 0.06022 | 0.291
0.2 | 0.06969 | 0.36956
0.21 | 0.08047 | 0.46654
0.22 | 0.09235 | 0.5779
0.23 | 0.1061 | 0.7197
0.24 | 0.12142 | 0.8934
0.25 | 0.13886 | 1.1024
0.26 | 0.15847 | 1.3557
0.27 | 0.18076 | 1.6584
0.28 | 0.20644 | 2.0239
0.29 | 0.23548 | 2.4636
0.3 | 0.2669 | 2.9939
0.31 | 0.30396 | 3.6205
0.32 | 0.34599 | 4.3705
0.33 | 0.39064 | 5.2748
0.34 | 0.44322 | 6.323
0.35 | 0.49964 | 7.615
0.36 | 0.56621 | 9.148
0.37 | 0.6359 | 11.032
0.38 | 0.7197 | 13.258
0.39 | 0.8166 | 15.931
0.4 | 0.9288 | 19.087
0.41 | 1.0551 | 22.943
0.42 | 1.2085 | 27.594
0.43 | 1.3821 | 33.182
0.44 | 1.5867 | 39.828
0.45 | 1.8206 | 47.891
0.46 | 2.0994 | 57.48
0.47 | 2.4359 | 69.1
0.48 | 2.8245 | 82.85
0.49 | 3.3096 | 99.59
0.5 | 3.8737 | 119.29