## Diode Characteristic (uA-mm)
VGS (V) | VDS = 0.000 V | VDS = 0.500 V
-1.25 | -4.9468 | -14.3
-1.24 | -4.7494 | -13.753
-1.23 | -4.5636 | -13.298
-1.22 | -4.4313 | -12.819
-1.21 | -4.2363 | -12.382
-1.2 | -4.0647 | -12.018
-1.19 | -3.9338 | -11.592
-1.18 | -3.7693 | -11.176
-1.17 | -3.6271 | -10.795
-1.16 | -3.4842 | -10.427
-1.15 | -3.3513 | -10.113
-1.14 | -3.2465 | -9.773
-1.13 | -3.0807 | -9.463
-1.12 | -2.9779 | -9.125
-1.11 | -2.8553 | -8.778
-1.1 | -2.7348 | -8.496
-1.09 | -2.6408 | -8.205
-1.08 | -2.5286 | -7.915
-1.07 | -2.427 | -7.681
-1.06 | -2.3273 | -7.387
-1.05 | -2.2426 | -7.149
-1.04 | -2.1618 | -6.889
-1.03 | -2.0811 | -6.632
-1.02 | -1.9909 | -6.431
-1.01 | -1.9094 | -6.195
-1 | -1.8271 | -5.984
-0.99 | -1.75 | -5.76
-0.98 | -1.6813 | -5.571
-0.97 | -1.6026 | -5.376
-0.96 | -1.5423 | -5.203
-0.95 | -1.4761 | -4.9624
-0.94 | -1.4182 | -4.7736
-0.93 | -1.3584 | -4.5944
-0.92 | -1.3049 | -4.4395
-0.91 | -1.2434 | -4.2782
-0.9 | -1.1925 | -4.1148
-0.89 | -1.1472 | -3.9819
-0.88 | -1.0967 | -3.8247
-0.87 | -1.0553 | -3.6809
-0.86 | -1.0044 | -3.5468
-0.85 | -0.9578 | -3.436
-0.84 | -0.9171 | -3.3009
-0.83 | -0.8801 | -3.169
-0.82 | -0.8367 | -3.0458
-0.81 | -0.7978 | -2.9386
-0.8 | -0.7666 | -2.8177
-0.79 | -0.735 | -2.7236
-0.78 | -0.7011 | -2.6031
-0.77 | -0.6613 | -2.4953
-0.76 | -0.6373 | -2.4007
-0.75 | -0.6083 | -2.3139
-0.74 | -0.5819 | -2.2284
-0.73 | -0.5544 | -2.1316
-0.72 | -0.5279 | -2.0658
-0.71 | -0.5019 | -1.966
-0.7 | -0.48154 | -1.8939
-0.69 | -0.45929 | -1.8212
-0.68 | -0.4346 | -1.7463
-0.67 | -0.416 | -1.672
-0.66 | -0.3974 | -1.6154
-0.65 | -0.3786 | -1.5486
-0.64 | -0.35923 | -1.4818
-0.63 | -0.34114 | -1.4248
-0.62 | -0.32369 | -1.3661
-0.61 | -0.30612 | -1.3047
-0.6 | -0.29144 | -1.2539
-0.59 | -0.27863 | -1.2061
-0.58 | -0.26473 | -1.1527
-0.57 | -0.24952 | -1.0948
-0.56 | -0.2366 | -1.053
-0.55 | -0.22566 | -1.0114
-0.54 | -0.21402 | -0.9701
-0.53 | -0.20204 | -0.9243
-0.52 | -0.19022 | -0.8945
-0.51 | -0.18033 | -0.8491
-0.5 | -0.16984 | -0.8149
-0.49 | -0.16047 | -0.7797
-0.48 | -0.15184 | -0.7435
-0.47 | -0.14299 | -0.7135
-0.46 | -0.13501 | -0.6788
-0.45 | -0.12707 | -0.6516
-0.44 | -0.11998 | -0.6197
-0.43 | -0.11311 | -0.5944
-0.42 | -0.10636 | -0.5649
-0.41 | -0.09986 | -0.5432
-0.4 | -0.09397 | -0.5178
-0.39 | -0.08784 | -0.50012
-0.38 | -0.08262 | -0.47358
-0.37 | -0.07775 | -0.45154
-0.36 | -0.07279 | -0.43259
-0.35 | -0.06775 | -0.4133
-0.34 | -0.06349 | -0.39605
-0.33 | -0.05928 | -0.37505
-0.32 | -0.0555 | -0.35576
-0.31 | -0.05154 | -0.3405
-0.3 | -0.048704 | -0.32148
-0.29 | -0.045009 | -0.30596
-0.28 | -0.041826 | -0.28982
-0.27 | -0.038857 | -0.27641
-0.26 | -0.036018 | -0.26173
-0.25 | -0.03339 | -0.24982
-0.24 | -0.030844 | -0.23546
-0.23 | -0.02853 | -0.22142
-0.22 | -0.026233 | -0.20792
-0.21 | -0.024337 | -0.19436
-0.2 | -0.022451 | -0.18217
-0.19 | -0.020455 | -0.17286
-0.18 | -0.018769 | -0.15992
-0.17 | -0.017091 | -0.14978
-0.16 | -0.015527 | -0.13946
-0.15 | -0.014163 | -0.12972
-0.14 | -0.012914 | -0.1201
-0.13 | -0.011646 | -0.11032
-0.12 | -0.010448 | -0.10202
-0.11 | -0.009365 | -0.09443
-0.1 | -0.008404 | -0.08643
-0.09 | -0.007389 | -0.07976
-0.08 | -0.00645 | -0.07292
-0.07 | -0.005617 | -0.06717
-0.06 | -0.0048052 | -0.06093
-0.05 | -0.004045 | -0.05555
-0.04 | -0.0032267 | -0.05048
-0.03 | -0.002463 | -0.045933
-0.02 | -0.0016683 | -0.04103
-0.01 | -0.0008678 | -0.03685
0 | -2.06e-05 | -0.032377
0.01 | 0.0009279 | -0.028742
0.02 | 0.0018562 | -0.025013
0.03 | 0.0029533 | -0.021316
0.04 | 0.0040955 | -0.017667
0.05 | 0.0054374 | -0.013883
0.06 | 0.006833 | -0.009806
0.07 | 0.008515 | -0.005062
0.08 | 0.010351 | 0.0005012
0.09 | 0.012407 | 0.007135
0.1 | 0.014986 | 0.015428
0.11 | 0.017731 | 0.025737
0.12 | 0.020818 | 0.038972
0.13 | 0.024383 | 0.055693
0.14 | 0.028523 | 0.07625
0.15 | 0.033291 | 0.10267
0.16 | 0.038583 | 0.13613
0.17 | 0.044704 | 0.17703
0.18 | 0.051904 | 0.2284
0.19 | 0.05908 | 0.29189
0.2 | 0.06775 | 0.36808
0.21 | 0.07873 | 0.46406
0.22 | 0.09023 | 0.5792
0.23 | 0.10341 | 0.7192
0.24 | 0.11853 | 0.8901
0.25 | 0.13503 | 1.096
0.26 | 0.15471 | 1.3425
0.27 | 0.17689 | 1.6459
0.28 | 0.19966 | 2
0.29 | 0.22777 | 2.4306
0.3 | 0.25817 | 2.9507
0.31 | 0.29312 | 3.5678
0.32 | 0.33226 | 4.3049
0.33 | 0.37623 | 5.1855
0.34 | 0.42529 | 6.204
0.35 | 0.48102 | 7.485
0.36 | 0.54593 | 8.988
0.37 | 0.6086 | 10.844
0.38 | 0.6899 | 13.016
0.39 | 0.7825 | 15.645
0.4 | 0.8895 | 18.749
0.41 | 1.0149 | 22.514
0.42 | 1.1567 | 27.101
0.43 | 1.3243 | 32.508
0.44 | 1.5215 | 39.068
0.45 | 1.7461 | 46.95
0.46 | 2.0235 | 56.536
0.47 | 2.3484 | 67.67
0.48 | 2.7377 | 81.27
0.49 | 3.19 | 97.62
0.5 | 3.7564 | 117.15