## Diode Characteristic (uA-mm)
VGS (V) | VDS = 0.000 V | VDS = 0.500 V
-1.25 | -5.202 | -14.742
-1.24 | -4.9575 | -14.257
-1.23 | -4.7657 | -13.776
-1.22 | -4.5835 | -13.381
-1.21 | -4.4172 | -12.929
-1.2 | -4.2307 | -12.437
-1.19 | -4.0841 | -12.034
-1.18 | -3.9185 | -11.66
-1.17 | -3.7662 | -11.166
-1.16 | -3.627 | -10.843
-1.15 | -3.4724 | -10.449
-1.14 | -3.3365 | -10.074
-1.13 | -3.2147 | -9.739
-1.12 | -3.1017 | -9.389
-1.11 | -2.9693 | -9.084
-1.1 | -2.8535 | -8.782
-1.09 | -2.7619 | -8.467
-1.08 | -2.6478 | -8.159
-1.07 | -2.5335 | -7.888
-1.06 | -2.44 | -7.639
-1.05 | -2.3216 | -7.378
-1.04 | -2.2358 | -7.111
-1.03 | -2.1457 | -6.835
-1.02 | -2.0587 | -6.62
-1.01 | -1.9805 | -6.378
-1 | -1.8965 | -6.138
-0.99 | -1.8287 | -5.897
-0.98 | -1.7503 | -5.687
-0.97 | -1.6856 | -5.525
-0.96 | -1.6104 | -5.293
-0.95 | -1.5481 | -5.106
-0.94 | -1.4839 | -4.9386
-0.93 | -1.4162 | -4.7611
-0.92 | -1.3596 | -4.5715
-0.91 | -1.299 | -4.4096
-0.9 | -1.2485 | -4.2482
-0.89 | -1.1976 | -4.0838
-0.88 | -1.152 | -3.9408
-0.87 | -1.1025 | -3.797
-0.86 | -1.0559 | -3.66
-0.85 | -1.0116 | -3.511
-0.84 | -0.9681 | -3.3739
-0.83 | -0.9229 | -3.2497
-0.82 | -0.8805 | -3.1285
-0.81 | -0.8439 | -3.0091
-0.8 | -0.8015 | -2.8856
-0.79 | -0.7681 | -2.7787
-0.78 | -0.7313 | -2.6791
-0.77 | -0.6988 | -2.5592
-0.76 | -0.6658 | -2.4731
-0.75 | -0.6378 | -2.3687
-0.74 | -0.6087 | -2.2853
-0.73 | -0.5817 | -2.1834
-0.72 | -0.5562 | -2.1018
-0.71 | -0.5283 | -2.0316
-0.7 | -0.5004 | -1.9321
-0.69 | -0.48349 | -1.8549
-0.68 | -0.45949 | -1.7751
-0.67 | -0.43731 | -1.7193
-0.66 | -0.41546 | -1.645
-0.65 | -0.39602 | -1.5761
-0.64 | -0.37526 | -1.5153
-0.63 | -0.35807 | -1.4548
-0.62 | -0.33853 | -1.3926
-0.61 | -0.32258 | -1.3442
-0.6 | -0.30513 | -1.2737
-0.59 | -0.29153 | -1.2227
-0.58 | -0.27623 | -1.1737
-0.57 | -0.26224 | -1.121
-0.56 | -0.24858 | -1.0779
-0.55 | -0.23489 | -1.0272
-0.54 | -0.22229 | -0.9837
-0.53 | -0.21043 | -0.9387
-0.52 | -0.19853 | -0.9026
-0.51 | -0.18825 | -0.8688
-0.5 | -0.17777 | -0.8247
-0.49 | -0.16816 | -0.7925
-0.48 | -0.15944 | -0.7532
-0.47 | -0.15036 | -0.7191
-0.46 | -0.14184 | -0.688
-0.45 | -0.13296 | -0.6611
-0.44 | -0.12586 | -0.6303
-0.43 | -0.11865 | -0.6064
-0.42 | -0.11109 | -0.5821
-0.41 | -0.10389 | -0.5518
-0.4 | -0.09736 | -0.5258
-0.39 | -0.09137 | -0.5016
-0.38 | -0.08552 | -0.48069
-0.37 | -0.08016 | -0.46125
-0.36 | -0.07521 | -0.43924
-0.35 | -0.07049 | -0.41877
-0.34 | -0.06567 | -0.39823
-0.33 | -0.06125 | -0.37626
-0.32 | -0.05748 | -0.35907
-0.31 | -0.05355 | -0.34521
-0.3 | -0.050756 | -0.32736
-0.29 | -0.046929 | -0.30963
-0.28 | -0.043718 | -0.29518
-0.27 | -0.040746 | -0.27792
-0.26 | -0.03775 | -0.26137
-0.25 | -0.035053 | -0.24988
-0.24 | -0.032614 | -0.23596
-0.23 | -0.029956 | -0.22195
-0.22 | -0.027494 | -0.209
-0.21 | -0.025411 | -0.19555
-0.2 | -0.023503 | -0.18309
-0.19 | -0.021328 | -0.1714
-0.18 | -0.019583 | -0.15988
-0.17 | -0.017957 | -0.15241
-0.16 | -0.01634 | -0.14221
-0.15 | -0.014904 | -0.13271
-0.14 | -0.013468 | -0.12267
-0.13 | -0.012099 | -0.11436
-0.12 | -0.010872 | -0.10567
-0.11 | -0.009881 | -0.09612
-0.1 | -0.008832 | -0.08928
-0.09 | -0.007667 | -0.08233
-0.08 | -0.006737 | -0.07509
-0.07 | -0.005855 | -0.069
-0.06 | -0.005057 | -0.06251
-0.05 | -0.004165 | -0.05675
-0.04 | -0.0033238 | -0.05213
-0.03 | -0.0025578 | -0.046581
-0.02 | -0.0017145 | -0.041954
-0.01 | -0.0009076 | -0.037933
0 | -2.51e-05 | -0.033695
0.01 | 0.0009249 | -0.029445
0.02 | 0.0018724 | -0.02597
0.03 | 0.0029957 | -0.02226
0.04 | 0.0041418 | -0.018543
0.05 | 0.0055291 | -0.014599
0.06 | 0.006954 | -0.010153
0.07 | 0.008597 | -0.005462
0.08 | 0.010496 | 0.0004
0.09 | 0.012759 | 0.007448
0.1 | 0.015156 | 0.015749
0.11 | 0.017904 | 0.026237
0.12 | 0.021084 | 0.03948
0.13 | 0.024823 | 0.05631
0.14 | 0.028865 | 0.07689
0.15 | 0.033549 | 0.1034
0.16 | 0.038957 | 0.13711
0.17 | 0.045205 | 0.17819
0.18 | 0.051883 | 0.23011
0.19 | 0.05913 | 0.29301
0.2 | 0.06819 | 0.37025
0.21 | 0.07847 | 0.46785
0.22 | 0.0903 | 0.5793
0.23 | 0.1031 | 0.7209
0.24 | 0.11832 | 0.8924
0.25 | 0.13528 | 1.0986
0.26 | 0.15442 | 1.3466
0.27 | 0.17514 | 1.6461
0.28 | 0.1985 | 2.0087
0.29 | 0.22647 | 2.4401
0.3 | 0.25674 | 2.956
0.31 | 0.29053 | 3.5718
0.32 | 0.33015 | 4.3223
0.33 | 0.37298 | 5.1951
0.34 | 0.42224 | 6.222
0.35 | 0.47917 | 7.497
0.36 | 0.54247 | 8.997
0.37 | 0.608 | 10.849
0.38 | 0.689 | 13.016
0.39 | 0.781 | 15.632
0.4 | 0.8877 | 18.735
0.41 | 1.0114 | 22.515
0.42 | 1.1531 | 27.076
0.43 | 1.3176 | 32.538
0.44 | 1.5137 | 39.054
0.45 | 1.742 | 46.914
0.46 | 2.016 | 56.466
0.47 | 2.3383 | 67.6
0.48 | 2.7197 | 81.28
0.49 | 3.1755 | 97.54
0.5 | 3.7389 | 117.07