## Diode Characteristic (uA-mm)
VGS (V) | VDS = 0.000 V | VDS = 0.500 V
-1.25 | -5.004 | -13.945
-1.24 | -4.8107 | -13.568
-1.23 | -4.5967 | -13.038
-1.22 | -4.4219 | -12.655
-1.21 | -4.2543 | -12.134
-1.2 | -4.0865 | -11.812
-1.19 | -3.9389 | -11.426
-1.18 | -3.7645 | -11.03
-1.17 | -3.6324 | -10.625
-1.16 | -3.4992 | -10.248
-1.15 | -3.3542 | -9.938
-1.14 | -3.2284 | -9.653
-1.13 | -3.1051 | -9.34
-1.12 | -2.9891 | -8.932
-1.11 | -2.8661 | -8.68
-1.1 | -2.7476 | -8.334
-1.09 | -2.6425 | -8.138
-1.08 | -2.5466 | -7.788
-1.07 | -2.4409 | -7.558
-1.06 | -2.3423 | -7.268
-1.05 | -2.2454 | -6.994
-1.04 | -2.1623 | -6.737
-1.03 | -2.0724 | -6.511
-1.02 | -1.989 | -6.299
-1.01 | -1.9156 | -6.072
-1 | -1.8387 | -5.872
-0.99 | -1.7546 | -5.63
-0.98 | -1.6863 | -5.46
-0.97 | -1.6088 | -5.254
-0.96 | -1.5379 | -5.067
-0.95 | -1.4793 | -4.8331
-0.94 | -1.4202 | -4.6759
-0.93 | -1.3551 | -4.4902
-0.92 | -1.3072 | -4.3537
-0.91 | -1.2514 | -4.1882
-0.9 | -1.1921 | -4.0302
-0.89 | -1.1435 | -3.8688
-0.88 | -1.098 | -3.7435
-0.87 | -1.0471 | -3.6077
-0.86 | -0.9982 | -3.4566
-0.85 | -0.9622 | -3.3369
-0.84 | -0.9211 | -3.1926
-0.83 | -0.881 | -3.0804
-0.82 | -0.836 | -2.9661
-0.81 | -0.8043 | -2.8634
-0.8 | -0.767 | -2.7521
-0.79 | -0.7333 | -2.6308
-0.78 | -0.6959 | -2.544
-0.77 | -0.6711 | -2.4354
-0.76 | -0.6393 | -2.3302
-0.75 | -0.6105 | -2.2487
-0.74 | -0.5798 | -2.1643
-0.73 | -0.5524 | -2.081
-0.72 | -0.5259 | -2.0014
-0.71 | -0.5011 | -1.9324
-0.7 | -0.48027 | -1.8601
-0.69 | -0.45731 | -1.7745
-0.68 | -0.43579 | -1.6919
-0.67 | -0.415 | -1.6242
-0.66 | -0.39613 | -1.5609
-0.65 | -0.37536 | -1.488
-0.64 | -0.35688 | -1.4358
-0.63 | -0.33999 | -1.3737
-0.62 | -0.32101 | -1.3229
-0.61 | -0.30577 | -1.2629
-0.6 | -0.29032 | -1.2155
-0.59 | -0.27537 | -1.1645
-0.58 | -0.26057 | -1.1134
-0.57 | -0.24744 | -1.0622
-0.56 | -0.23422 | -1.0154
-0.55 | -0.223 | -0.9711
-0.54 | -0.2113 | -0.9384
-0.53 | -0.20017 | -0.8951
-0.52 | -0.19038 | -0.8568
-0.51 | -0.1795 | -0.8104
-0.5 | -0.16966 | -0.7738
-0.49 | -0.16004 | -0.7411
-0.48 | -0.15165 | -0.7074
-0.47 | -0.1431 | -0.6765
-0.46 | -0.13481 | -0.6519
-0.45 | -0.12649 | -0.6274
-0.44 | -0.11956 | -0.5981
-0.43 | -0.11332 | -0.5692
-0.42 | -0.10665 | -0.5457
-0.41 | -0.09975 | -0.5175
-0.4 | -0.09389 | -0.49436
-0.39 | -0.0875 | -0.47316
-0.38 | -0.08272 | -0.45424
-0.37 | -0.07732 | -0.43006
-0.36 | -0.07245 | -0.40962
-0.35 | -0.06819 | -0.38955
-0.34 | -0.06395 | -0.3729
-0.33 | -0.05998 | -0.35533
-0.32 | -0.05525 | -0.33502
-0.31 | -0.05199 | -0.32366
-0.3 | -0.048654 | -0.30605
-0.29 | -0.045219 | -0.28942
-0.28 | -0.0421 | -0.27707
-0.27 | -0.039377 | -0.26239
-0.26 | -0.036615 | -0.24847
-0.25 | -0.03397 | -0.23278
-0.24 | -0.031385 | -0.21875
-0.23 | -0.02912 | -0.20561
-0.22 | -0.026827 | -0.19502
-0.21 | -0.024585 | -0.18311
-0.2 | -0.022652 | -0.17157
-0.19 | -0.020765 | -0.16144
-0.18 | -0.018947 | -0.15154
-0.17 | -0.017396 | -0.14092
-0.16 | -0.015864 | -0.13157
-0.15 | -0.014496 | -0.1224
-0.14 | -0.013147 | -0.11205
-0.13 | -0.011875 | -0.10535
-0.12 | -0.010678 | -0.09658
-0.11 | -0.009591 | -0.08936
-0.1 | -0.008586 | -0.08154
-0.09 | -0.007575 | -0.07575
-0.08 | -0.006595 | -0.06918
-0.07 | -0.00579 | -0.06329
-0.06 | -0.0049192 | -0.05827
-0.05 | -0.0041201 | -0.05318
-0.04 | -0.0033054 | -0.048288
-0.03 | -0.002522 | -0.043638
-0.02 | -0.001708 | -0.039373
-0.01 | -0.0008926 | -0.035427
0 | -2.23e-05 | -0.031238
0.01 | 0.0009337 | -0.028046
0.02 | 0.0018719 | -0.024596
0.03 | 0.0030084 | -0.020927
0.04 | 0.0041731 | -0.017491
0.05 | 0.0055619 | -0.013738
0.06 | 0.007016 | -0.009559
0.07 | 0.008688 | -0.0050681
0.08 | 0.010546 | 0.0004631
0.09 | 0.012658 | 0.007295
0.1 | 0.01531 | 0.015334
0.11 | 0.018161 | 0.025608
0.12 | 0.021238 | 0.03875
0.13 | 0.024889 | 0.054951
0.14 | 0.0293 | 0.07571
0.15 | 0.033885 | 0.10162
0.16 | 0.039452 | 0.13493
0.17 | 0.045545 | 0.17678
0.18 | 0.052534 | 0.22837
0.19 | 0.05956 | 0.29117
0.2 | 0.0684 | 0.36873
0.21 | 0.07913 | 0.46496
0.22 | 0.09125 | 0.5768
0.23 | 0.10408 | 0.7183
0.24 | 0.11941 | 0.8906
0.25 | 0.13601 | 1.1001
0.26 | 0.15567 | 1.3526
0.27 | 0.17743 | 1.6565
0.28 | 0.2014 | 2.0157
0.29 | 0.22923 | 2.4486
0.3 | 0.25998 | 2.9807
0.31 | 0.2945 | 3.5979
0.32 | 0.3349 | 4.3543
0.33 | 0.37933 | 5.2485
0.34 | 0.43013 | 6.257
0.35 | 0.48673 | 7.556
0.36 | 0.55184 | 9.09
0.37 | 0.6158 | 10.947
0.38 | 0.6979 | 13.133
0.39 | 0.7933 | 15.778
0.4 | 0.9031 | 18.94
0.41 | 1.0314 | 22.756
0.42 | 1.1756 | 27.337
0.43 | 1.3407 | 32.85
0.44 | 1.5405 | 39.469
0.45 | 1.7705 | 47.281
0.46 | 2.0474 | 57.02
0.47 | 2.3756 | 68.38
0.48 | 2.7625 | 82.1
0.49 | 3.2235 | 98.48
0.5 | 3.7819 | 118.07