## Diode Characteristic (uA-mm)
VGS (V) | VDS = 0.000 V | VDS = 0.500 V
-1.25 | -4.5826 | -12.807
-1.24 | -4.4032 | -12.408
-1.23 | -4.2276 | -11.974
-1.22 | -4.0825 | -11.648
-1.21 | -3.9241 | -11.255
-1.2 | -3.7924 | -10.893
-1.19 | -3.6363 | -10.519
-1.18 | -3.523 | -10.169
-1.17 | -3.4081 | -9.837
-1.16 | -3.2586 | -9.514
-1.15 | -3.1357 | -9.222
-1.14 | -3.0103 | -8.871
-1.13 | -2.897 | -8.604
-1.12 | -2.7959 | -8.345
-1.11 | -2.6938 | -8.031
-1.1 | -2.589 | -7.695
-1.09 | -2.4962 | -7.498
-1.08 | -2.4017 | -7.229
-1.07 | -2.3047 | -6.991
-1.06 | -2.2185 | -6.807
-1.05 | -2.129 | -6.535
-1.04 | -2.0382 | -6.281
-1.03 | -1.9655 | -6.097
-1.02 | -1.8955 | -5.895
-1.01 | -1.8148 | -5.677
-1 | -1.7419 | -5.48
-0.99 | -1.6783 | -5.307
-0.98 | -1.6031 | -5.141
-0.97 | -1.5451 | -4.9412
-0.96 | -1.483 | -4.7626
-0.95 | -1.4204 | -4.597
-0.94 | -1.366 | -4.4285
-0.93 | -1.3102 | -4.2816
-0.92 | -1.259 | -4.1372
-0.91 | -1.1994 | -3.9867
-0.9 | -1.1575 | -3.8304
-0.89 | -1.1007 | -3.6835
-0.88 | -1.0657 | -3.5759
-0.87 | -1.0211 | -3.4604
-0.86 | -0.9773 | -3.337
-0.85 | -0.9349 | -3.1976
-0.84 | -0.8959 | -3.0762
-0.83 | -0.8506 | -2.9515
-0.82 | -0.8184 | -2.8601
-0.81 | -0.781 | -2.7472
-0.8 | -0.7476 | -2.6537
-0.79 | -0.7155 | -2.5532
-0.78 | -0.6809 | -2.4491
-0.77 | -0.6525 | -2.3634
-0.76 | -0.6219 | -2.282
-0.75 | -0.5948 | -2.1724
-0.74 | -0.5657 | -2.0933
-0.73 | -0.5415 | -2.0184
-0.72 | -0.5163 | -1.9502
-0.71 | -0.49682 | -1.8758
-0.7 | -0.47205 | -1.7967
-0.69 | -0.45059 | -1.7367
-0.68 | -0.43017 | -1.6642
-0.67 | -0.41033 | -1.6027
-0.66 | -0.39175 | -1.5336
-0.65 | -0.37194 | -1.471
-0.64 | -0.35455 | -1.4094
-0.63 | -0.33611 | -1.3547
-0.62 | -0.31717 | -1.3091
-0.61 | -0.30312 | -1.2459
-0.6 | -0.28876 | -1.2021
-0.59 | -0.27502 | -1.1501
-0.58 | -0.25999 | -1.1093
-0.57 | -0.24815 | -1.0518
-0.56 | -0.23457 | -1.0117
-0.55 | -0.22302 | -0.9716
-0.54 | -0.21165 | -0.9304
-0.53 | -0.19811 | -0.8961
-0.52 | -0.1879 | -0.8531
-0.51 | -0.17809 | -0.8157
-0.5 | -0.1693 | -0.7799
-0.49 | -0.16059 | -0.7539
-0.48 | -0.15095 | -0.7183
-0.47 | -0.14217 | -0.6851
-0.46 | -0.13444 | -0.6568
-0.45 | -0.12591 | -0.6243
-0.44 | -0.12022 | -0.5998
-0.43 | -0.11172 | -0.5745
-0.42 | -0.1056 | -0.5466
-0.41 | -0.09972 | -0.5258
-0.4 | -0.09421 | -0.5027
-0.39 | -0.08782 | -0.48129
-0.38 | -0.08211 | -0.46234
-0.37 | -0.07713 | -0.43958
-0.36 | -0.07281 | -0.42178
-0.35 | -0.06777 | -0.40259
-0.34 | -0.06336 | -0.38233
-0.33 | -0.05919 | -0.36698
-0.32 | -0.05523 | -0.34634
-0.31 | -0.0518 | -0.32988
-0.3 | -0.048758 | -0.3145
-0.29 | -0.045234 | -0.30052
-0.28 | -0.042105 | -0.28413
-0.27 | -0.039481 | -0.26866
-0.26 | -0.036348 | -0.25516
-0.25 | -0.033889 | -0.23897
-0.24 | -0.031485 | -0.22655
-0.23 | -0.028937 | -0.2132
-0.22 | -0.026709 | -0.20078
-0.21 | -0.02463 | -0.18857
-0.2 | -0.022744 | -0.17624
-0.19 | -0.020751 | -0.16454
-0.18 | -0.018968 | -0.15387
-0.17 | -0.017407 | -0.14395
-0.16 | -0.015881 | -0.13453
-0.15 | -0.014336 | -0.12364
-0.14 | -0.012993 | -0.11347
-0.13 | -0.011786 | -0.10482
-0.12 | -0.010648 | -0.09832
-0.11 | -0.009578 | -0.08947
-0.1 | -0.00848 | -0.08223
-0.09 | -0.007543 | -0.07556
-0.08 | -0.006675 | -0.06902
-0.07 | -0.00572 | -0.06338
-0.06 | -0.0048737 | -0.05741
-0.05 | -0.0040688 | -0.05251
-0.04 | -0.0032628 | -0.04769
-0.03 | -0.0024983 | -0.043172
-0.02 | -0.0016613 | -0.039034
-0.01 | -0.0008788 | -0.034336
0 | -1.61e-05 | -0.029924
0.01 | 0.0008603 | -0.026657
0.02 | 0.0018606 | -0.023797
0.03 | 0.002914 | -0.020106
0.04 | 0.0041123 | -0.016382
0.05 | 0.0053773 | -0.013055
0.06 | 0.006776 | -0.008758
0.07 | 0.008535 | -0.0039862
0.08 | 0.010373 | 0.0015781
0.09 | 0.012452 | 0.007964
0.1 | 0.014842 | 0.016128
0.11 | 0.017588 | 0.02666
0.12 | 0.020707 | 0.04
0.13 | 0.024239 | 0.056475
0.14 | 0.028372 | 0.07714
0.15 | 0.032844 | 0.10356
0.16 | 0.038108 | 0.13672
0.17 | 0.044063 | 0.17834
0.18 | 0.050919 | 0.22951
0.19 | 0.05756 | 0.29201
0.2 | 0.0665 | 0.36957
0.21 | 0.07682 | 0.46416
0.22 | 0.08763 | 0.5786
0.23 | 0.10058 | 0.7194
0.24 | 0.11488 | 0.889
0.25 | 0.13102 | 1.095
0.26 | 0.14975 | 1.3384
0.27 | 0.16944 | 1.6361
0.28 | 0.19323 | 1.9854
0.29 | 0.21883 | 2.4162
0.3 | 0.24921 | 2.9278
0.31 | 0.28185 | 3.5306
0.32 | 0.32008 | 4.2627
0.33 | 0.36265 | 5.1351
0.34 | 0.41064 | 6.141
0.35 | 0.46441 | 7.378
0.36 | 0.52601 | 8.873
0.37 | 0.5852 | 10.668
0.38 | 0.6649 | 12.778
0.39 | 0.7554 | 15.363
0.4 | 0.8617 | 18.4
0.41 | 0.9788 | 22.106
0.42 | 1.1197 | 26.555
0.43 | 1.2804 | 31.88
0.44 | 1.4705 | 38.261
0.45 | 1.69 | 45.897
0.46 | 1.9519 | 55.191
0.47 | 2.2642 | 66.11
0.48 | 2.6442 | 79.25
0.49 | 3.0845 | 95.28
0.5 | 3.6208 | 114.14