## Diode Characteristic (uA-mm)
VGS (V) | VDS = 0.000 V | VDS = 0.500 V
-1.25 | -4.2495 | -12.032
-1.24 | -4.0815 | -11.662
-1.23 | -3.9369 | -11.273
-1.22 | -3.7878 | -10.91
-1.21 | -3.6571 | -10.548
-1.2 | -3.4973 | -10.2
-1.19 | -3.3814 | -9.882
-1.18 | -3.236 | -9.561
-1.17 | -3.1197 | -9.245
-1.16 | -2.9976 | -8.94
-1.15 | -2.8954 | -8.614
-1.14 | -2.8001 | -8.368
-1.13 | -2.6882 | -8.078
-1.12 | -2.5804 | -7.803
-1.11 | -2.4736 | -7.54
-1.1 | -2.381 | -7.243
-1.09 | -2.2975 | -7.035
-1.08 | -2.2004 | -6.806
-1.07 | -2.1198 | -6.541
-1.06 | -2.0405 | -6.341
-1.05 | -1.9612 | -6.132
-1.04 | -1.8849 | -5.895
-1.03 | -1.8075 | -5.733
-1.02 | -1.7394 | -5.521
-1.01 | -1.6669 | -5.344
-1 | -1.5991 | -5.131
-0.99 | -1.5452 | -4.9594
-0.98 | -1.4802 | -4.78
-0.97 | -1.419 | -4.6188
-0.96 | -1.3656 | -4.4738
-0.95 | -1.3106 | -4.3088
-0.94 | -1.2549 | -4.1575
-0.93 | -1.2068 | -4.0049
-0.92 | -1.1546 | -3.8762
-0.91 | -1.1077 | -3.7231
-0.9 | -1.0596 | -3.5771
-0.89 | -1.0122 | -3.474
-0.88 | -0.9737 | -3.3454
-0.87 | -0.9327 | -3.2201
-0.86 | -0.8972 | -3.1013
-0.85 | -0.8618 | -2.9868
-0.84 | -0.8214 | -2.8492
-0.83 | -0.7846 | -2.7537
-0.82 | -0.749 | -2.6562
-0.81 | -0.7186 | -2.5748
-0.8 | -0.6839 | -2.4685
-0.79 | -0.6544 | -2.3633
-0.78 | -0.6253 | -2.2971
-0.77 | -0.6004 | -2.2059
-0.76 | -0.5737 | -2.1296
-0.75 | -0.5492 | -2.0359
-0.74 | -0.5223 | -1.9535
-0.73 | -0.50499 | -1.8843
-0.72 | -0.4806 | -1.8003
-0.71 | -0.45855 | -1.7484
-0.7 | -0.43524 | -1.6785
-0.69 | -0.41607 | -1.621
-0.68 | -0.39435 | -1.5569
-0.67 | -0.37703 | -1.4934
-0.66 | -0.36017 | -1.4398
-0.65 | -0.34195 | -1.3745
-0.64 | -0.32558 | -1.316
-0.63 | -0.30829 | -1.2651
-0.62 | -0.29464 | -1.2154
-0.61 | -0.27947 | -1.1597
-0.6 | -0.2656 | -1.1174
-0.59 | -0.25191 | -1.0678
-0.58 | -0.23974 | -1.0252
-0.57 | -0.22729 | -0.9828
-0.56 | -0.21632 | -0.9456
-0.55 | -0.20449 | -0.9049
-0.54 | -0.194 | -0.8712
-0.53 | -0.18466 | -0.8269
-0.52 | -0.17467 | -0.8
-0.51 | -0.16552 | -0.766
-0.5 | -0.15606 | -0.7332
-0.49 | -0.14729 | -0.7032
-0.48 | -0.13908 | -0.6711
-0.47 | -0.13194 | -0.6438
-0.46 | -0.12377 | -0.6148
-0.45 | -0.11716 | -0.5906
-0.44 | -0.11049 | -0.5668
-0.43 | -0.10374 | -0.5339
-0.42 | -0.0982 | -0.5123
-0.41 | -0.09296 | -0.4922
-0.4 | -0.08734 | -0.47262
-0.39 | -0.08176 | -0.45082
-0.38 | -0.07667 | -0.43099
-0.37 | -0.07176 | -0.41127
-0.36 | -0.06763 | -0.39238
-0.35 | -0.06326 | -0.37333
-0.34 | -0.05916 | -0.35578
-0.33 | -0.05534 | -0.34258
-0.32 | -0.05171 | -0.32542
-0.31 | -0.048732 | -0.30957
-0.3 | -0.045412 | -0.29439
-0.29 | -0.042442 | -0.27671
-0.28 | -0.039486 | -0.26437
-0.27 | -0.036796 | -0.24996
-0.26 | -0.034071 | -0.23925
-0.25 | -0.03161 | -0.22552
-0.24 | -0.029164 | -0.21127
-0.23 | -0.027003 | -0.20023
-0.22 | -0.02491 | -0.18741
-0.21 | -0.022899 | -0.17564
-0.2 | -0.021256 | -0.16448
-0.19 | -0.019423 | -0.15425
-0.18 | -0.01777 | -0.14318
-0.17 | -0.016374 | -0.13327
-0.16 | -0.014848 | -0.1243
-0.15 | -0.013495 | -0.11465
-0.14 | -0.012274 | -0.10704
-0.13 | -0.011131 | -0.09897
-0.12 | -0.00997 | -0.09098
-0.11 | -0.008971 | -0.08548
-0.1 | -0.00801 | -0.07836
-0.09 | -0.007099 | -0.07205
-0.08 | -0.006215 | -0.06535
-0.07 | -0.00536 | -0.05978
-0.06 | -0.0046019 | -0.05454
-0.05 | -0.0038564 | -0.049191
-0.04 | -0.0030763 | -0.044854
-0.03 | -0.0023752 | -0.040295
-0.02 | -0.0015963 | -0.036061
-0.01 | -0.0008321 | -0.032561
0 | -9.7e-06 | -0.028988
0.01 | 0.0008271 | -0.025845
0.02 | 0.0017804 | -0.022645
0.03 | 0.0027837 | -0.019173
0.04 | 0.0039248 | -0.015751
0.05 | 0.0051391 | -0.012289
0.06 | 0.006433 | -0.008617
0.07 | 0.008148 | -0.0041701
0.08 | 0.009932 | 0.0010198
0.09 | 0.01189 | 0.007065
0.1 | 0.014179 | 0.014696
0.11 | 0.016929 | 0.024484
0.12 | 0.019865 | 0.036684
0.13 | 0.02317 | 0.052094
0.14 | 0.027092 | 0.07129
0.15 | 0.031603 | 0.09552
0.16 | 0.036534 | 0.12702
0.17 | 0.042313 | 0.166
0.18 | 0.048833 | 0.21334
0.19 | 0.056319 | 0.27327
0.2 | 0.06414 | 0.34714
0.21 | 0.07352 | 0.43756
0.22 | 0.08478 | 0.54691
0.23 | 0.09734 | 0.6717
0.24 | 0.11123 | 0.8389
0.25 | 0.12775 | 1.0381
0.26 | 0.14505 | 1.2781
0.27 | 0.16604 | 1.5645
0.28 | 0.18926 | 1.9127
0.29 | 0.21471 | 2.3303
0.3 | 0.24403 | 2.8317
0.31 | 0.27679 | 3.427
0.32 | 0.31564 | 4.1503
0.33 | 0.35832 | 5.0094
0.34 | 0.40596 | 6.012
0.35 | 0.46077 | 7.241
0.36 | 0.5221 | 8.726
0.37 | 0.584 | 10.521
0.38 | 0.6656 | 12.648
0.39 | 0.7576 | 15.221
0.4 | 0.8598 | 18.251
0.41 | 0.9814 | 21.986
0.42 | 1.1282 | 26.462
0.43 | 1.2903 | 31.85
0.44 | 1.4853 | 38.207
0.45 | 1.7151 | 45.941
0.46 | 1.9872 | 55.303
0.47 | 2.3165 | 66.34
0.48 | 2.7061 | 79.63
0.49 | 3.1834 | 95.7
0.5 | 3.7285 | 114.76