## Diode Characteristic (uA-mm)
VGS (V) | VDS = 0.000 V | VDS = 0.500 V
-1.25 | -4.3555 | -12.465
-1.24 | -4.1862 | -12.026
-1.23 | -4.0264 | -11.6
-1.22 | -3.8846 | -11.294
-1.21 | -3.7343 | -10.879
-1.2 | -3.5933 | -10.487
-1.19 | -3.4501 | -10.168
-1.18 | -3.3148 | -9.89
-1.17 | -3.186 | -9.511
-1.16 | -3.0701 | -9.207
-1.15 | -2.9564 | -8.935
-1.14 | -2.8485 | -8.601
-1.13 | -2.7413 | -8.286
-1.12 | -2.6314 | -8.019
-1.11 | -2.5436 | -7.758
-1.1 | -2.439 | -7.518
-1.09 | -2.3404 | -7.245
-1.08 | -2.2591 | -7.01
-1.07 | -2.1634 | -6.753
-1.06 | -2.0766 | -6.521
-1.05 | -2.0059 | -6.276
-1.04 | -1.9207 | -6.084
-1.03 | -1.8432 | -5.863
-1.02 | -1.7696 | -5.663
-1.01 | -1.6963 | -5.449
-1 | -1.6266 | -5.285
-0.99 | -1.5652 | -5.08
-0.98 | -1.5022 | -4.9018
-0.97 | -1.4373 | -4.7597
-0.96 | -1.384 | -4.5602
-0.95 | -1.3204 | -4.4013
-0.94 | -1.2722 | -4.2361
-0.93 | -1.2195 | -4.087
-0.92 | -1.1695 | -3.9624
-0.91 | -1.1151 | -3.8298
-0.9 | -1.0713 | -3.6761
-0.89 | -1.0257 | -3.5421
-0.88 | -0.9826 | -3.4039
-0.87 | -0.9402 | -3.2832
-0.86 | -0.9068 | -3.1648
-0.85 | -0.8667 | -3.0588
-0.84 | -0.8325 | -2.9307
-0.83 | -0.7902 | -2.8397
-0.82 | -0.7604 | -2.7249
-0.81 | -0.728 | -2.6136
-0.8 | -0.6954 | -2.5272
-0.79 | -0.6659 | -2.4337
-0.78 | -0.6346 | -2.3299
-0.77 | -0.605 | -2.2538
-0.76 | -0.5765 | -2.151
-0.75 | -0.5529 | -2.0744
-0.74 | -0.5289 | -2.0016
-0.73 | -0.5001 | -1.9142
-0.72 | -0.48178 | -1.8347
-0.71 | -0.45795 | -1.7789
-0.7 | -0.4375 | -1.7051
-0.69 | -0.4167 | -1.6384
-0.68 | -0.39762 | -1.5767
-0.67 | -0.37918 | -1.501
-0.66 | -0.36208 | -1.4405
-0.65 | -0.34415 | -1.3984
-0.64 | -0.32808 | -1.3309
-0.63 | -0.30922 | -1.2808
-0.62 | -0.29739 | -1.2237
-0.61 | -0.28232 | -1.1807
-0.6 | -0.26998 | -1.13
-0.59 | -0.25656 | -1.0883
-0.58 | -0.24095 | -1.0444
-0.57 | -0.229 | -0.9937
-0.56 | -0.21758 | -0.9556
-0.55 | -0.20712 | -0.9205
-0.54 | -0.19683 | -0.8819
-0.53 | -0.18453 | -0.8471
-0.52 | -0.17609 | -0.8104
-0.51 | -0.16683 | -0.7765
-0.5 | -0.15793 | -0.7389
-0.49 | -0.1506 | -0.7096
-0.48 | -0.14171 | -0.6829
-0.47 | -0.13279 | -0.6476
-0.46 | -0.12562 | -0.6233
-0.45 | -0.11804 | -0.596
-0.44 | -0.11177 | -0.5738
-0.43 | -0.10512 | -0.5443
-0.42 | -0.09888 | -0.5243
-0.41 | -0.09275 | -0.5023
-0.4 | -0.08768 | -0.47921
-0.39 | -0.08237 | -0.45755
-0.38 | -0.07667 | -0.43869
-0.37 | -0.07225 | -0.41698
-0.36 | -0.0675 | -0.39923
-0.35 | -0.06353 | -0.38328
-0.34 | -0.05914 | -0.36484
-0.33 | -0.05542 | -0.34753
-0.32 | -0.05181 | -0.32701
-0.31 | -0.048966 | -0.31115
-0.3 | -0.045309 | -0.29818
-0.29 | -0.042532 | -0.28401
-0.28 | -0.039595 | -0.26708
-0.27 | -0.036742 | -0.25623
-0.26 | -0.034043 | -0.23885
-0.25 | -0.031561 | -0.23
-0.24 | -0.029292 | -0.21573
-0.23 | -0.027124 | -0.20439
-0.22 | -0.024978 | -0.19254
-0.21 | -0.023094 | -0.18153
-0.2 | -0.021296 | -0.16874
-0.19 | -0.019539 | -0.1602
-0.18 | -0.017777 | -0.14717
-0.17 | -0.016344 | -0.13824
-0.16 | -0.014862 | -0.1272
-0.15 | -0.013576 | -0.12043
-0.14 | -0.012264 | -0.10884
-0.13 | -0.011126 | -0.10269
-0.12 | -0.010014 | -0.0944
-0.11 | -0.009045 | -0.08611
-0.1 | -0.007977 | -0.07961
-0.09 | -0.007135 | -0.07358
-0.08 | -0.006249 | -0.06712
-0.07 | -0.005468 | -0.06119
-0.06 | -0.0046301 | -0.05588
-0.05 | -0.0038558 | -0.05052
-0.04 | -0.0031437 | -0.046194
-0.03 | -0.0023599 | -0.041928
-0.02 | -0.0016374 | -0.037823
-0.01 | -0.0008238 | -0.03389
0 | -7.4e-06 | -0.030317
0.01 | 0.0008349 | -0.026734
0.02 | 0.0017868 | -0.023365
0.03 | 0.0027651 | -0.020021
0.04 | 0.0039278 | -0.016803
0.05 | 0.0051192 | -0.012904
0.06 | 0.006412 | -0.009167
0.07 | 0.008076 | -0.0048231
0.08 | 0.009801 | 9.29e-05
0.09 | 0.011783 | 0.006114
0.1 | 0.014016 | 0.013568
0.11 | 0.016697 | 0.022814
0.12 | 0.019649 | 0.034575
0.13 | 0.022916 | 0.049585
0.14 | 0.026675 | 0.06785
0.15 | 0.03137 | 0.09145
0.16 | 0.036366 | 0.12161
0.17 | 0.041999 | 0.15907
0.18 | 0.048554 | 0.2049
0.19 | 0.055775 | 0.26295
0.2 | 0.06346 | 0.33262
0.21 | 0.07315 | 0.42121
0.22 | 0.08443 | 0.52828
0.23 | 0.09684 | 0.6517
0.24 | 0.11051 | 0.8116
0.25 | 0.1264 | 1.0033
0.26 | 0.14371 | 1.2355
0.27 | 0.16444 | 1.5135
0.28 | 0.18801 | 1.851
0.29 | 0.2131 | 2.2589
0.3 | 0.24221 | 2.7502
0.31 | 0.2742 | 3.3347
0.32 | 0.31202 | 4.0347
0.33 | 0.35522 | 4.869
0.34 | 0.40158 | 5.845
0.35 | 0.45477 | 7.059
0.36 | 0.51551 | 8.489
0.37 | 0.5774 | 10.256
0.38 | 0.6582 | 12.339
0.39 | 0.7472 | 14.846
0.4 | 0.8483 | 17.831
0.41 | 0.972 | 21.472
0.42 | 1.1144 | 25.856
0.43 | 1.275 | 31.109
0.44 | 1.4678 | 37.383
0.45 | 1.6954 | 44.971
0.46 | 1.9627 | 54.227
0.47 | 2.2826 | 65.03
0.48 | 2.6732 | 78.14
0.49 | 3.1396 | 93.87
0.5 | 3.6965 | 112.86