## Diode Characteristic (uA-mm)
VGS (V) | VDS = 0.000 V | VDS = 0.500 V
-1.25 | -4.5372 | -13.361
-1.24 | -4.3999 | -12.882
-1.23 | -4.2241 | -12.44
-1.22 | -4.0579 | -11.99
-1.21 | -3.9057 | -11.634
-1.2 | -3.7436 | -11.196
-1.19 | -3.5915 | -10.829
-1.18 | -3.4659 | -10.505
-1.17 | -3.3543 | -10.116
-1.16 | -3.2113 | -9.831
-1.15 | -3.0901 | -9.477
-1.14 | -2.9712 | -9.146
-1.13 | -2.8575 | -8.824
-1.12 | -2.7408 | -8.535
-1.11 | -2.6295 | -8.237
-1.1 | -2.5451 | -7.997
-1.09 | -2.442 | -7.71
-1.08 | -2.3447 | -7.462
-1.07 | -2.2449 | -7.157
-1.06 | -2.163 | -6.96
-1.05 | -2.078 | -6.694
-1.04 | -1.9896 | -6.479
-1.03 | -1.9097 | -6.265
-1.02 | -1.8371 | -6.046
-1.01 | -1.7624 | -5.843
-1 | -1.6943 | -5.649
-0.99 | -1.6193 | -5.438
-0.98 | -1.5586 | -5.252
-0.97 | -1.5087 | -5.039
-0.96 | -1.4372 | -4.8782
-0.95 | -1.3713 | -4.6625
-0.94 | -1.3161 | -4.5311
-0.93 | -1.2673 | -4.3665
-0.92 | -1.2085 | -4.2011
-0.91 | -1.1709 | -4.0647
-0.9 | -1.1132 | -3.8979
-0.89 | -1.0713 | -3.7713
-0.88 | -1.0287 | -3.642
-0.87 | -0.9791 | -3.5032
-0.86 | -0.9348 | -3.3671
-0.85 | -0.8971 | -3.2363
-0.84 | -0.859 | -3.1253
-0.83 | -0.8197 | -3.0009
-0.82 | -0.7801 | -2.8848
-0.81 | -0.7482 | -2.7699
-0.8 | -0.7184 | -2.6541
-0.79 | -0.6864 | -2.5686
-0.78 | -0.6506 | -2.4686
-0.77 | -0.6247 | -2.3771
-0.76 | -0.5972 | -2.2842
-0.75 | -0.5689 | -2.1947
-0.74 | -0.5407 | -2.1027
-0.73 | -0.5183 | -2.0218
-0.72 | -0.49578 | -1.953
-0.71 | -0.47384 | -1.8708
-0.7 | -0.4505 | -1.7988
-0.69 | -0.4287 | -1.7185
-0.68 | -0.41002 | -1.6466
-0.67 | -0.39029 | -1.5878
-0.66 | -0.37121 | -1.5176
-0.65 | -0.35328 | -1.4557
-0.64 | -0.33717 | -1.4045
-0.63 | -0.32045 | -1.3393
-0.62 | -0.30261 | -1.284
-0.61 | -0.28769 | -1.2358
-0.6 | -0.27271 | -1.1867
-0.59 | -0.26014 | -1.1398
-0.58 | -0.24584 | -1.0916
-0.57 | -0.23265 | -1.044
-0.56 | -0.22153 | -0.9969
-0.55 | -0.20909 | -0.958
-0.54 | -0.19826 | -0.9163
-0.53 | -0.18855 | -0.8811
-0.52 | -0.17917 | -0.8402
-0.51 | -0.16834 | -0.8054
-0.5 | -0.15983 | -0.7709
-0.49 | -0.15065 | -0.7371
-0.48 | -0.14252 | -0.7064
-0.47 | -0.13392 | -0.6708
-0.46 | -0.12674 | -0.6452
-0.45 | -0.11949 | -0.621
-0.44 | -0.11233 | -0.5922
-0.43 | -0.10563 | -0.5652
-0.42 | -0.0996 | -0.542
-0.41 | -0.09355 | -0.5149
-0.4 | -0.08826 | -0.4964
-0.39 | -0.08213 | -0.47107
-0.38 | -0.0774 | -0.45349
-0.37 | -0.07253 | -0.43215
-0.36 | -0.06834 | -0.41211
-0.35 | -0.06373 | -0.39438
-0.34 | -0.05966 | -0.37495
-0.33 | -0.05581 | -0.35521
-0.32 | -0.05195 | -0.33984
-0.31 | -0.049161 | -0.32371
-0.3 | -0.046076 | -0.30687
-0.29 | -0.042766 | -0.29226
-0.28 | -0.039921 | -0.27743
-0.27 | -0.037051 | -0.2636
-0.26 | -0.034462 | -0.24996
-0.25 | -0.031707 | -0.2371
-0.24 | -0.029612 | -0.2212
-0.23 | -0.02735 | -0.20981
-0.22 | -0.025249 | -0.19701
-0.21 | -0.023127 | -0.18623
-0.2 | -0.02124 | -0.17388
-0.19 | -0.019501 | -0.16259
-0.18 | -0.017934 | -0.15159
-0.17 | -0.016294 | -0.14082
-0.16 | -0.014912 | -0.13183
-0.15 | -0.013629 | -0.12179
-0.14 | -0.012345 | -0.11262
-0.13 | -0.011133 | -0.10386
-0.12 | -0.009972 | -0.09546
-0.11 | -0.009007 | -0.08729
-0.1 | -0.008085 | -0.08079
-0.09 | -0.007084 | -0.07379
-0.08 | -0.006226 | -0.06705
-0.07 | -0.005398 | -0.06126
-0.06 | -0.0046529 | -0.05555
-0.05 | -0.0038733 | -0.05075
-0.04 | -0.0031213 | -0.045894
-0.03 | -0.0023668 | -0.041326
-0.02 | -0.0016177 | -0.037339
-0.01 | -0.0008112 | -0.033697
0 | 9.5e-06 | -0.029645
0.01 | 0.0008415 | -0.026209
0.02 | 0.0017809 | -0.022422
0.03 | 0.0027909 | -0.019421
0.04 | 0.0038832 | -0.015963
0.05 | 0.0051338 | -0.012658
0.06 | 0.006488 | -0.008739
0.07 | 0.008036 | -0.0043388
0.08 | 0.009919 | 0.0006683
0.09 | 0.011944 | 0.006852
0.1 | 0.014224 | 0.014529
0.11 | 0.016756 | 0.024146
0.12 | 0.019923 | 0.036377
0.13 | 0.023324 | 0.051746
0.14 | 0.02723 | 0.07105
0.15 | 0.031603 | 0.09562
0.16 | 0.036864 | 0.12686
0.17 | 0.042699 | 0.165
0.18 | 0.049175 | 0.21424
0.19 | 0.05648 | 0.2742
0.2 | 0.06448 | 0.34815
0.21 | 0.07461 | 0.43922
0.22 | 0.08582 | 0.54904
0.23 | 0.09821 | 0.679
0.24 | 0.1128 | 0.8421
0.25 | 0.12976 | 1.0423
0.26 | 0.14754 | 1.2831
0.27 | 0.16866 | 1.5717
0.28 | 0.192 | 1.923
0.29 | 0.21821 | 2.3348
0.3 | 0.24957 | 2.8419
0.31 | 0.28191 | 3.4448
0.32 | 0.32097 | 4.1547
0.33 | 0.36377 | 5.0334
0.34 | 0.41302 | 6.02
0.35 | 0.46791 | 7.27
0.36 | 0.52866 | 8.743
0.37 | 0.5938 | 10.544
0.38 | 0.6748 | 12.684
0.39 | 0.7692 | 15.215
0.4 | 0.8758 | 18.309
0.41 | 1.0006 | 21.966
0.42 | 1.1394 | 26.46
0.43 | 1.3127 | 31.779
0.44 | 1.504 | 38.185
0.45 | 1.7394 | 45.894
0.46 | 2.009 | 55.171
0.47 | 2.3374 | 66.07
0.48 | 2.7297 | 79.59
0.49 | 3.191 | 95.39
0.5 | 3.7634 | 114.66