## Diode Characteristic (uA-mm)
VGS (V) | VDS = 0.000 V | VDS = 0.500 V
-1.25 | -4.3612 | -12.167
-1.24 | -4.1946 | -11.739
-1.23 | -4.0705 | -11.352
-1.22 | -3.9171 | -11.045
-1.21 | -3.7581 | -10.573
-1.2 | -3.6366 | -10.241
-1.19 | -3.5252 | -9.9
-1.18 | -3.3618 | -9.604
-1.17 | -3.2447 | -9.288
-1.16 | -3.1148 | -8.964
-1.15 | -2.9851 | -8.686
-1.14 | -2.8806 | -8.399
-1.13 | -2.7725 | -8.132
-1.12 | -2.6601 | -7.839
-1.11 | -2.5693 | -7.564
-1.1 | -2.4675 | -7.337
-1.09 | -2.3676 | -7.069
-1.08 | -2.2822 | -6.831
-1.07 | -2.1902 | -6.633
-1.06 | -2.1091 | -6.379
-1.05 | -2.0279 | -6.162
-1.04 | -1.9501 | -5.95
-1.03 | -1.8776 | -5.767
-1.02 | -1.7972 | -5.561
-1.01 | -1.7237 | -5.345
-1 | -1.6529 | -5.163
-0.99 | -1.5926 | -4.9973
-0.98 | -1.5254 | -4.8062
-0.97 | -1.4678 | -4.652
-0.96 | -1.41 | -4.4745
-0.95 | -1.362 | -4.3214
-0.94 | -1.3013 | -4.1877
-0.93 | -1.2441 | -4.0349
-0.92 | -1.1956 | -3.8828
-0.91 | -1.1522 | -3.7587
-0.9 | -1.1033 | -3.5979
-0.89 | -1.0586 | -3.4664
-0.88 | -1.0142 | -3.3509
-0.87 | -0.9678 | -3.228
-0.86 | -0.9277 | -3.12
-0.85 | -0.8894 | -2.9877
-0.84 | -0.8535 | -2.9052
-0.83 | -0.8165 | -2.766
-0.82 | -0.7855 | -2.6696
-0.81 | -0.7486 | -2.5636
-0.8 | -0.7132 | -2.4746
-0.79 | -0.6851 | -2.4018
-0.78 | -0.652 | -2.306
-0.77 | -0.6253 | -2.2204
-0.76 | -0.598 | -2.1299
-0.75 | -0.5694 | -2.0526
-0.74 | -0.5425 | -1.9651
-0.73 | -0.5177 | -1.8958
-0.72 | -0.5004 | -1.8097
-0.71 | -0.47435 | -1.7429
-0.7 | -0.45279 | -1.6869
-0.69 | -0.43235 | -1.6155
-0.68 | -0.4104 | -1.5483
-0.67 | -0.39111 | -1.4881
-0.66 | -0.37001 | -1.4281
-0.65 | -0.35434 | -1.3761
-0.64 | -0.33816 | -1.3139
-0.63 | -0.32367 | -1.2646
-0.62 | -0.30788 | -1.2122
-0.61 | -0.29304 | -1.1644
-0.6 | -0.27571 | -1.1225
-0.59 | -0.26348 | -1.0736
-0.58 | -0.24947 | -1.0245
-0.57 | -0.23697 | -0.9842
-0.56 | -0.22488 | -0.9512
-0.55 | -0.21406 | -0.9099
-0.54 | -0.20282 | -0.8739
-0.53 | -0.19247 | -0.8394
-0.52 | -0.18178 | -0.7991
-0.51 | -0.17345 | -0.7652
-0.5 | -0.16321 | -0.7298
-0.49 | -0.15499 | -0.6964
-0.48 | -0.14607 | -0.6665
-0.47 | -0.13791 | -0.645
-0.46 | -0.12985 | -0.6163
-0.45 | -0.12236 | -0.5905
-0.44 | -0.11497 | -0.5639
-0.43 | -0.10863 | -0.541
-0.42 | -0.10228 | -0.5158
-0.41 | -0.09613 | -0.49668
-0.4 | -0.09022 | -0.47239
-0.39 | -0.08491 | -0.4533
-0.38 | -0.07985 | -0.43153
-0.37 | -0.07491 | -0.4162
-0.36 | -0.07022 | -0.39517
-0.35 | -0.06579 | -0.37384
-0.34 | -0.06152 | -0.35668
-0.33 | -0.05787 | -0.34107
-0.32 | -0.05355 | -0.32435
-0.31 | -0.05011 | -0.31078
-0.3 | -0.046857 | -0.29421
-0.29 | -0.043678 | -0.28021
-0.28 | -0.040698 | -0.26392
-0.27 | -0.037591 | -0.25138
-0.26 | -0.035045 | -0.23656
-0.25 | -0.032652 | -0.22348
-0.24 | -0.030243 | -0.21316
-0.23 | -0.027947 | -0.19944
-0.22 | -0.025946 | -0.18748
-0.21 | -0.023903 | -0.17614
-0.2 | -0.022066 | -0.16419
-0.19 | -0.020147 | -0.15494
-0.18 | -0.01836 | -0.1448
-0.17 | -0.016814 | -0.13398
-0.16 | -0.015381 | -0.12531
-0.15 | -0.013901 | -0.11599
-0.14 | -0.012686 | -0.10794
-0.13 | -0.011414 | -0.09911
-0.12 | -0.010319 | -0.09138
-0.11 | -0.009195 | -0.08412
-0.1 | -0.008238 | -0.07684
-0.09 | -0.007303 | -0.0704
-0.08 | -0.006408 | -0.0644
-0.07 | -0.005513 | -0.05908
-0.06 | -0.0047265 | -0.05319
-0.05 | -0.0039333 | -0.04837
-0.04 | -0.0031511 | -0.043637
-0.03 | -0.0024117 | -0.039484
-0.02 | -0.0016186 | -0.035794
-0.01 | -0.0008542 | -0.032012
0 | -2.16e-05 | -0.027995
0.01 | 0.0008755 | -0.02469
0.02 | 0.0017931 | -0.021514
0.03 | 0.0028157 | -0.01846
0.04 | 0.0039464 | -0.015344
0.05 | 0.0051919 | -0.011836
0.06 | 0.0066 | -0.00815
0.07 | 0.008174 | -0.0037948
0.08 | 0.009881 | 0.0010698
0.09 | 0.011793 | 0.007113
0.1 | 0.014147 | 0.014611
0.11 | 0.016745 | 0.024048
0.12 | 0.019659 | 0.035912
0.13 | 0.022886 | 0.051249
0.14 | 0.026802 | 0.06987
0.15 | 0.031019 | 0.09442
0.16 | 0.035999 | 0.12571
0.17 | 0.04156 | 0.1633
0.18 | 0.048071 | 0.21043
0.19 | 0.055362 | 0.26901
0.2 | 0.0624 | 0.34264
0.21 | 0.07227 | 0.43316
0.22 | 0.0824 | 0.54096
0.23 | 0.0948 | 0.668
0.24 | 0.10786 | 0.8314
0.25 | 0.12356 | 1.0269
0.26 | 0.14175 | 1.2623
0.27 | 0.16011 | 1.5491
0.28 | 0.18246 | 1.8895
0.29 | 0.20703 | 2.3045
0.3 | 0.23531 | 2.8058
0.31 | 0.2679 | 3.4089
0.32 | 0.30327 | 4.119
0.33 | 0.34374 | 4.9833
0.34 | 0.3888 | 5.98
0.35 | 0.44161 | 7.218
0.36 | 0.50139 | 8.69
0.37 | 0.56768 | 10.482
0.38 | 0.6371 | 12.598
0.39 | 0.7245 | 15.171
0.4 | 0.8243 | 18.255
0.41 | 0.941 | 21.958
0.42 | 1.0803 | 26.408
0.43 | 1.2353 | 31.81
0.44 | 1.4255 | 38.268
0.45 | 1.6467 | 46.065
0.46 | 1.915 | 55.43
0.47 | 2.2215 | 66.54
0.48 | 2.602 | 80.08
0.49 | 3.0573 | 96.12
0.5 | 3.5978 | 115.49