## Diode Characteristic (uA-mm)
VGS (V) | VDS = 0.000 V | VDS = 0.500 V
-1.25 | -3.9991 | -11.483
-1.24 | -3.8661 | -11.129
-1.23 | -3.7128 | -10.695
-1.22 | -3.579 | -10.36
-1.21 | -3.4574 | -10.046
-1.2 | -3.3223 | -9.701
-1.19 | -3.2061 | -9.415
-1.18 | -3.0679 | -9.098
-1.17 | -2.9473 | -8.807
-1.16 | -2.8344 | -8.451
-1.15 | -2.7456 | -8.228
-1.14 | -2.6547 | -7.955
-1.13 | -2.5448 | -7.713
-1.12 | -2.4489 | -7.447
-1.11 | -2.3533 | -7.142
-1.1 | -2.2675 | -6.915
-1.09 | -2.1705 | -6.656
-1.08 | -2.0915 | -6.475
-1.07 | -2.0106 | -6.22
-1.06 | -1.9298 | -6.048
-1.05 | -1.8542 | -5.796
-1.04 | -1.7835 | -5.62
-1.03 | -1.7102 | -5.45
-1.02 | -1.6388 | -5.237
-1.01 | -1.5811 | -5.042
-1 | -1.5266 | -4.8876
-0.99 | -1.467 | -4.7081
-0.98 | -1.4083 | -4.5725
-0.97 | -1.3498 | -4.3885
-0.96 | -1.2951 | -4.2199
-0.95 | -1.2456 | -4.0756
-0.94 | -1.191 | -3.9153
-0.93 | -1.1468 | -3.7989
-0.92 | -1.1003 | -3.6572
-0.91 | -1.0531 | -3.5309
-0.9 | -1.015 | -3.3991
-0.89 | -0.9675 | -3.2822
-0.88 | -0.9237 | -3.1527
-0.87 | -0.8986 | -3.0414
-0.86 | -0.8538 | -2.9244
-0.85 | -0.821 | -2.8287
-0.84 | -0.7799 | -2.7245
-0.83 | -0.7487 | -2.627
-0.82 | -0.7154 | -2.5391
-0.81 | -0.6867 | -2.4249
-0.8 | -0.6533 | -2.3253
-0.79 | -0.6267 | -2.2386
-0.78 | -0.5995 | -2.1647
-0.77 | -0.5731 | -2.0812
-0.76 | -0.5474 | -2.0119
-0.75 | -0.5222 | -1.9287
-0.74 | -0.5011 | -1.8506
-0.73 | -0.47826 | -1.7775
-0.72 | -0.45571 | -1.7134
-0.71 | -0.43434 | -1.6344
-0.7 | -0.4156 | -1.5775
-0.69 | -0.39565 | -1.5222
-0.68 | -0.37757 | -1.466
-0.67 | -0.36039 | -1.4028
-0.66 | -0.34267 | -1.3451
-0.65 | -0.32657 | -1.2888
-0.64 | -0.31171 | -1.2346
-0.63 | -0.29494 | -1.1938
-0.62 | -0.28023 | -1.1481
-0.61 | -0.26725 | -1.0963
-0.6 | -0.25325 | -1.0493
-0.59 | -0.24108 | -1.0016
-0.58 | -0.22723 | -0.9619
-0.57 | -0.21625 | -0.9272
-0.56 | -0.20409 | -0.8877
-0.55 | -0.19485 | -0.8527
-0.54 | -0.18514 | -0.8115
-0.53 | -0.17494 | -0.7817
-0.52 | -0.1654 | -0.7484
-0.51 | -0.15746 | -0.7159
-0.5 | -0.14901 | -0.6903
-0.49 | -0.14126 | -0.6584
-0.48 | -0.13383 | -0.6287
-0.47 | -0.12636 | -0.6009
-0.46 | -0.11886 | -0.5765
-0.45 | -0.11236 | -0.5523
-0.44 | -0.1053 | -0.5308
-0.43 | -0.10019 | -0.5047
-0.42 | -0.09398 | -0.48689
-0.41 | -0.0885 | -0.46447
-0.4 | -0.08314 | -0.44586
-0.39 | -0.07832 | -0.42407
-0.38 | -0.07396 | -0.40659
-0.37 | -0.06914 | -0.38871
-0.36 | -0.06474 | -0.36738
-0.35 | -0.06012 | -0.35133
-0.34 | -0.05649 | -0.33538
-0.33 | -0.0529 | -0.32065
-0.32 | -0.050005 | -0.3057
-0.31 | -0.046709 | -0.2924
-0.3 | -0.043592 | -0.27724
-0.29 | -0.040552 | -0.26504
-0.28 | -0.03784 | -0.25078
-0.27 | -0.034971 | -0.23746
-0.26 | -0.032653 | -0.22584
-0.25 | -0.030314 | -0.21376
-0.24 | -0.028275 | -0.20216
-0.23 | -0.025989 | -0.18913
-0.22 | -0.024108 | -0.17862
-0.21 | -0.022345 | -0.16851
-0.2 | -0.020647 | -0.15739
-0.19 | -0.018831 | -0.14729
-0.18 | -0.017267 | -0.13703
-0.17 | -0.015744 | -0.12707
-0.16 | -0.014517 | -0.11836
-0.15 | -0.01313 | -0.11094
-0.14 | -0.01194 | -0.10218
-0.13 | -0.010806 | -0.09338
-0.12 | -0.009766 | -0.08654
-0.11 | -0.008717 | -0.07973
-0.1 | -0.007752 | -0.07439
-0.09 | -0.006876 | -0.06707
-0.08 | -0.006106 | -0.06183
-0.07 | -0.00525 | -0.05631
-0.06 | -0.0044921 | -0.05101
-0.05 | -0.0037655 | -0.046445
-0.04 | -0.0030196 | -0.041816
-0.03 | -0.0023116 | -0.038211
-0.02 | -0.0015519 | -0.034252
-0.01 | -0.0008172 | -0.030844
0 | -2.16e-05 | -0.027369
0.01 | 0.0008483 | -0.02406
0.02 | 0.0017192 | -0.021394
0.03 | 0.0027209 | -0.018123
0.04 | 0.0037854 | -0.014851
0.05 | 0.0049724 | -0.011585
0.06 | 0.00634 | -0.00799
0.07 | 0.00788 | -0.0037246
0.08 | 0.009582 | 0.0012759
0.09 | 0.011413 | 0.007148
0.1 | 0.013748 | 0.014544
0.11 | 0.016204 | 0.024107
0.12 | 0.019078 | 0.036015
0.13 | 0.022232 | 0.050989
0.14 | 0.026139 | 0.06975
0.15 | 0.030335 | 0.09375
0.16 | 0.035031 | 0.12384
0.17 | 0.040399 | 0.16207
0.18 | 0.046917 | 0.20924
0.19 | 0.053719 | 0.2674
0.2 | 0.06122 | 0.33927
0.21 | 0.07085 | 0.42775
0.22 | 0.08132 | 0.53734
0.23 | 0.09359 | 0.6628
0.24 | 0.10655 | 0.8223
0.25 | 0.12205 | 1.0168
0.26 | 0.13973 | 1.2508
0.27 | 0.15883 | 1.5362
0.28 | 0.18133 | 1.871
0.29 | 0.20506 | 2.2814
0.3 | 0.23359 | 2.7773
0.31 | 0.26575 | 3.3606
0.32 | 0.30151 | 4.0685
0.33 | 0.34219 | 4.9143
0.34 | 0.38835 | 5.877
0.35 | 0.44147 | 7.118
0.36 | 0.50154 | 8.573
0.37 | 0.56953 | 10.345
0.38 | 0.6371 | 12.415
0.39 | 0.7264 | 14.956
0.4 | 0.8222 | 17.978
0.41 | 0.943 | 21.588
0.42 | 1.0819 | 25.989
0.43 | 1.2389 | 31.27
0.44 | 1.4249 | 37.626
0.45 | 1.6464 | 45.148
0.46 | 1.9131 | 54.462
0.47 | 2.2205 | 65.4
0.48 | 2.5948 | 78.33
0.49 | 3.0475 | 94.12
0.5 | 3.5753 | 113.11