## Diode Characteristic (uA-mm)
VGS (V) | VDS = 0.000 V | VDS = 0.500 V
-1.25 | -3.8385 | -10.86
-1.24 | -3.6951 | -10.475
-1.23 | -3.5554 | -10.136
-1.22 | -3.4309 | -9.811
-1.21 | -3.2784 | -9.477
-1.2 | -3.1746 | -9.15
-1.19 | -3.0533 | -8.857
-1.18 | -2.9463 | -8.588
-1.17 | -2.8374 | -8.348
-1.16 | -2.7398 | -8.047
-1.15 | -2.6384 | -7.766
-1.14 | -2.5415 | -7.516
-1.13 | -2.4402 | -7.261
-1.12 | -2.3471 | -7.027
-1.11 | -2.2559 | -6.772
-1.1 | -2.1741 | -6.551
-1.09 | -2.095 | -6.324
-1.08 | -2.0048 | -6.117
-1.07 | -1.9351 | -5.921
-1.06 | -1.8657 | -5.752
-1.05 | -1.7915 | -5.518
-1.04 | -1.7258 | -5.337
-1.03 | -1.6571 | -5.159
-1.02 | -1.5901 | -4.9671
-1.01 | -1.5245 | -4.8034
-1 | -1.4671 | -4.6485
-0.99 | -1.4136 | -4.4751
-0.98 | -1.3524 | -4.3269
-0.97 | -1.3016 | -4.1862
-0.96 | -1.2565 | -4.0391
-0.95 | -1.1964 | -3.9037
-0.94 | -1.1504 | -3.7568
-0.93 | -1.1063 | -3.6358
-0.92 | -1.0563 | -3.4949
-0.91 | -1.0186 | -3.3779
-0.9 | -0.9749 | -3.2507
-0.89 | -0.936 | -3.1394
-0.88 | -0.9005 | -3.0347
-0.87 | -0.8627 | -2.9119
-0.86 | -0.8251 | -2.8145
-0.85 | -0.7896 | -2.7094
-0.84 | -0.7589 | -2.6128
-0.83 | -0.7285 | -2.5188
-0.82 | -0.6957 | -2.431
-0.81 | -0.6682 | -2.3383
-0.8 | -0.6356 | -2.255
-0.79 | -0.6112 | -2.1728
-0.78 | -0.5833 | -2.0943
-0.77 | -0.5589 | -2.0105
-0.76 | -0.5338 | -1.9362
-0.75 | -0.5098 | -1.8643
-0.74 | -0.4899 | -1.7911
-0.73 | -0.46735 | -1.739
-0.72 | -0.44416 | -1.6649
-0.71 | -0.42459 | -1.6034
-0.7 | -0.40436 | -1.5362
-0.69 | -0.38707 | -1.4808
-0.68 | -0.36917 | -1.4173
-0.67 | -0.35118 | -1.3598
-0.66 | -0.33657 | -1.3114
-0.65 | -0.31921 | -1.2576
-0.64 | -0.306 | -1.2096
-0.63 | -0.28936 | -1.1697
-0.62 | -0.2741 | -1.1156
-0.61 | -0.26209 | -1.0768
-0.6 | -0.24843 | -1.0368
-0.59 | -0.23592 | -0.9847
-0.58 | -0.22447 | -0.9492
-0.57 | -0.21454 | -0.9099
-0.56 | -0.20358 | -0.8778
-0.55 | -0.192 | -0.8336
-0.54 | -0.18106 | -0.8057
-0.53 | -0.1725 | -0.7672
-0.52 | -0.16406 | -0.7359
-0.51 | -0.15409 | -0.7073
-0.5 | -0.14583 | -0.6778
-0.49 | -0.13853 | -0.651
-0.48 | -0.13104 | -0.6197
-0.47 | -0.12333 | -0.5963
-0.46 | -0.11666 | -0.5726
-0.45 | -0.11017 | -0.547
-0.44 | -0.1039 | -0.5229
-0.43 | -0.09756 | -0.50941
-0.42 | -0.09159 | -0.48329
-0.41 | -0.08655 | -0.461
-0.4 | -0.08149 | -0.44134
-0.39 | -0.07708 | -0.42159
-0.38 | -0.07207 | -0.40334
-0.37 | -0.06702 | -0.38458
-0.36 | -0.06307 | -0.36785
-0.35 | -0.0592 | -0.35152
-0.34 | -0.05553 | -0.33447
-0.33 | -0.05163 | -0.32038
-0.32 | -0.048763 | -0.30695
-0.31 | -0.046011 | -0.29189
-0.3 | -0.042827 | -0.27661
-0.29 | -0.039829 | -0.26283
-0.28 | -0.037208 | -0.24871
-0.27 | -0.034603 | -0.23563
-0.26 | -0.032514 | -0.22339
-0.25 | -0.029933 | -0.21318
-0.24 | -0.027735 | -0.19998
-0.23 | -0.025682 | -0.18837
-0.22 | -0.023699 | -0.17696
-0.21 | -0.021857 | -0.16497
-0.2 | -0.020045 | -0.15526
-0.19 | -0.0183 | -0.14476
-0.18 | -0.016888 | -0.13484
-0.17 | -0.015502 | -0.12599
-0.16 | -0.01409 | -0.11731
-0.15 | -0.012821 | -0.10802
-0.14 | -0.011671 | -0.09947
-0.13 | -0.010596 | -0.09193
-0.12 | -0.009517 | -0.08363
-0.11 | -0.008517 | -0.07682
-0.1 | -0.007642 | -0.07108
-0.09 | -0.006855 | -0.06394
-0.08 | -0.005942 | -0.05901
-0.07 | -0.005157 | -0.05428
-0.06 | -0.0044006 | -0.048891
-0.05 | -0.0036785 | -0.044258
-0.04 | -0.0029494 | -0.039803
-0.03 | -0.0022709 | -0.036007
-0.02 | -0.001527 | -0.032638
-0.01 | -0.0008227 | -0.028816
0 | -1.92e-05 | -0.025182
0.01 | 0.0008168 | -0.022481
0.02 | 0.0016667 | -0.01974
0.03 | 0.0026588 | -0.0167
0.04 | 0.0036652 | -0.01371
0.05 | 0.0048613 | -0.010572
0.06 | 0.006134 | -0.007165
0.07 | 0.007576 | -0.0034432
0.08 | 0.009217 | 0.0012842
0.09 | 0.011179 | 0.00684
0.1 | 0.013238 | 0.01405
0.11 | 0.015572 | 0.022932
0.12 | 0.018309 | 0.034607
0.13 | 0.021487 | 0.049113
0.14 | 0.025068 | 0.06711
0.15 | 0.029085 | 0.09081
0.16 | 0.033477 | 0.1206
0.17 | 0.038864 | 0.15727
0.18 | 0.044941 | 0.20324
0.19 | 0.051583 | 0.26054
0.2 | 0.05838 | 0.33076
0.21 | 0.0674 | 0.41821
0.22 | 0.07743 | 0.52401
0.23 | 0.0887 | 0.6442
0.24 | 0.10169 | 0.8028
0.25 | 0.11587 | 0.9954
0.26 | 0.13279 | 1.2289
0.27 | 0.15125 | 1.5059
0.28 | 0.17242 | 1.8395
0.29 | 0.19649 | 2.2426
0.3 | 0.22322 | 2.7267
0.31 | 0.25461 | 3.3168
0.32 | 0.28867 | 4.0178
0.33 | 0.32791 | 4.8628
0.34 | 0.37281 | 5.82
0.35 | 0.42177 | 7.035
0.36 | 0.4789 | 8.496
0.37 | 0.54545 | 10.213
0.38 | 0.6113 | 12.334
0.39 | 0.6992 | 14.834
0.4 | 0.7988 | 17.852
0.41 | 0.9125 | 21.47
0.42 | 1.0497 | 25.912
0.43 | 1.2061 | 31.204
0.44 | 1.3885 | 37.474
0.45 | 1.613 | 45.15
0.46 | 1.8754 | 54.42
0.47 | 2.1897 | 65.29
0.48 | 2.5624 | 78.55
0.49 | 3.0151 | 94.51
0.5 | 3.5651 | 113.46