## Diode Characteristic (uA-mm)
VGS (V) | VDS = 0.000 V | VDS = 0.500 V
-1.25 | -3.9722 | -11.179
-1.24 | -3.8288 | -10.852
-1.23 | -3.6823 | -10.482
-1.22 | -3.5518 | -10.133
-1.21 | -3.4197 | -9.843
-1.2 | -3.2992 | -9.472
-1.19 | -3.1811 | -9.159
-1.18 | -3.0587 | -8.902
-1.17 | -2.9612 | -8.617
-1.16 | -2.8492 | -8.325
-1.15 | -2.733 | -8.055
-1.14 | -2.6354 | -7.808
-1.13 | -2.5353 | -7.546
-1.12 | -2.4453 | -7.258
-1.11 | -2.358 | -7.036
-1.1 | -2.2709 | -6.825
-1.09 | -2.1893 | -6.611
-1.08 | -2.1028 | -6.413
-1.07 | -2.0184 | -6.189
-1.06 | -1.9436 | -5.974
-1.05 | -1.8548 | -5.793
-1.04 | -1.7944 | -5.59
-1.03 | -1.7267 | -5.418
-1.02 | -1.6658 | -5.216
-1.01 | -1.5935 | -5.05
-1 | -1.5295 | -4.8547
-0.99 | -1.468 | -4.6982
-0.98 | -1.4138 | -4.5437
-0.97 | -1.3575 | -4.4085
-0.96 | -1.3024 | -4.2296
-0.95 | -1.2568 | -4.073
-0.94 | -1.2008 | -3.9481
-0.93 | -1.1528 | -3.7965
-0.92 | -1.1151 | -3.6699
-0.91 | -1.0658 | -3.5618
-0.9 | -1.0226 | -3.438
-0.89 | -0.9753 | -3.3257
-0.88 | -0.9401 | -3.1987
-0.87 | -0.9006 | -3.0791
-0.86 | -0.8592 | -2.9683
-0.85 | -0.8254 | -2.8795
-0.84 | -0.7935 | -2.7657
-0.83 | -0.7595 | -2.6662
-0.82 | -0.7292 | -2.5779
-0.81 | -0.6958 | -2.4732
-0.8 | -0.6667 | -2.3873
-0.79 | -0.6409 | -2.2968
-0.78 | -0.6114 | -2.2163
-0.77 | -0.584 | -2.1429
-0.76 | -0.5574 | -2.0634
-0.75 | -0.5352 | -1.9811
-0.74 | -0.5107 | -1.9165
-0.73 | -0.48996 | -1.8335
-0.72 | -0.46736 | -1.7701
-0.71 | -0.44698 | -1.7015
-0.7 | -0.42575 | -1.6525
-0.69 | -0.40562 | -1.5775
-0.68 | -0.38847 | -1.5153
-0.67 | -0.37048 | -1.461
-0.66 | -0.35425 | -1.4021
-0.65 | -0.33655 | -1.3535
-0.64 | -0.32072 | -1.306
-0.63 | -0.30577 | -1.2513
-0.62 | -0.29043 | -1.2034
-0.61 | -0.27696 | -1.1511
-0.6 | -0.2616 | -1.1066
-0.59 | -0.24932 | -1.064
-0.58 | -0.23763 | -1.0266
-0.57 | -0.22492 | -0.9869
-0.56 | -0.21448 | -0.9433
-0.55 | -0.20212 | -0.9106
-0.54 | -0.19119 | -0.8716
-0.53 | -0.18162 | -0.8391
-0.52 | -0.17277 | -0.8065
-0.51 | -0.16314 | -0.768
-0.5 | -0.1546 | -0.7361
-0.49 | -0.14621 | -0.7132
-0.48 | -0.13746 | -0.6799
-0.47 | -0.13047 | -0.6533
-0.46 | -0.12385 | -0.6251
-0.45 | -0.11683 | -0.5972
-0.44 | -0.10932 | -0.5714
-0.43 | -0.10341 | -0.5508
-0.42 | -0.09778 | -0.5255
-0.41 | -0.09203 | -0.501
-0.4 | -0.08628 | -0.48284
-0.39 | -0.08086 | -0.46202
-0.38 | -0.07592 | -0.44461
-0.37 | -0.07165 | -0.42265
-0.36 | -0.06714 | -0.40423
-0.35 | -0.06289 | -0.38527
-0.34 | -0.05876 | -0.36755
-0.33 | -0.05541 | -0.35019
-0.32 | -0.05136 | -0.33465
-0.31 | -0.048718 | -0.31893
-0.3 | -0.04525 | -0.30172
-0.29 | -0.042366 | -0.28963
-0.28 | -0.039172 | -0.27283
-0.27 | -0.036736 | -0.25709
-0.26 | -0.034043 | -0.24356
-0.25 | -0.03171 | -0.22891
-0.24 | -0.029446 | -0.2162
-0.23 | -0.027176 | -0.2041
-0.22 | -0.024987 | -0.19161
-0.21 | -0.023124 | -0.17926
-0.2 | -0.021201 | -0.16807
-0.19 | -0.019592 | -0.15689
-0.18 | -0.017934 | -0.14553
-0.17 | -0.016387 | -0.13677
-0.16 | -0.01489 | -0.12726
-0.15 | -0.013632 | -0.117
-0.14 | -0.012337 | -0.1083
-0.13 | -0.011203 | -0.09949
-0.12 | -0.01013 | -0.09181
-0.11 | -0.009134 | -0.08466
-0.1 | -0.0081 | -0.07702
-0.09 | -0.007194 | -0.07058
-0.08 | -0.006302 | -0.0638
-0.07 | -0.005394 | -0.05793
-0.06 | -0.0046467 | -0.05339
-0.05 | -0.0039335 | -0.048072
-0.04 | -0.0031259 | -0.043614
-0.03 | -0.0023978 | -0.039257
-0.02 | -0.0016169 | -0.035174
-0.01 | -0.0008433 | -0.031312
0 | -8e-06 | -0.027837
0.01 | 0.0008403 | -0.024344
0.02 | 0.0017951 | -0.02131
0.03 | 0.0028031 | -0.018138
0.04 | 0.0039433 | -0.0149
0.05 | 0.0051833 | -0.011347
0.06 | 0.006432 | -0.007738
0.07 | 0.008185 | -0.0033878
0.08 | 0.009953 | 0.00153
0.09 | 0.011916 | 0.007873
0.1 | 0.014178 | 0.015519
0.11 | 0.016865 | 0.025188
0.12 | 0.019806 | 0.037617
0.13 | 0.023162 | 0.053498
0.14 | 0.026982 | 0.07275
0.15 | 0.031428 | 0.09738
0.16 | 0.036386 | 0.12929
0.17 | 0.041931 | 0.16713
0.18 | 0.048407 | 0.21618
0.19 | 0.05547 | 0.2755
0.2 | 0.06333 | 0.34833
0.21 | 0.07242 | 0.43848
0.22 | 0.08329 | 0.54856
0.23 | 0.09548 | 0.6758
0.24 | 0.10899 | 0.8397
0.25 | 0.12452 | 1.0386
0.26 | 0.14238 | 1.2718
0.27 | 0.16155 | 1.5582
0.28 | 0.18417 | 1.8988
0.29 | 0.20948 | 2.3049
0.3 | 0.23811 | 2.8069
0.31 | 0.26966 | 3.4031
0.32 | 0.30585 | 4.1136
0.33 | 0.34829 | 4.9656
0.34 | 0.39285 | 5.947
0.35 | 0.44791 | 7.176
0.36 | 0.50596 | 8.624
0.37 | 0.5726 | 10.394
0.38 | 0.649 | 12.502
0.39 | 0.7384 | 15.014
0.4 | 0.8432 | 18.059
0.41 | 0.9583 | 21.719
0.42 | 1.0977 | 26.161
0.43 | 1.2545 | 31.386
0.44 | 1.4423 | 37.771
0.45 | 1.6713 | 45.403
0.46 | 1.9331 | 54.73
0.47 | 2.2555 | 65.58
0.48 | 2.6247 | 78.77
0.49 | 3.0832 | 94.75
0.5 | 3.6356 | 113.38