## Diode Characteristic (uA-mm)
VGS (V) | VDS = 0.000 V | VDS = 0.500 V
-1.25 | -3.6019 | -10.004
-1.24 | -3.4996 | -9.641
-1.23 | -3.3593 | -9.361
-1.22 | -3.2359 | -9.096
-1.21 | -3.1145 | -8.768
-1.2 | -3.0147 | -8.466
-1.19 | -2.9043 | -8.216
-1.18 | -2.7802 | -7.939
-1.17 | -2.6908 | -7.672
-1.16 | -2.5891 | -7.45
-1.15 | -2.5054 | -7.206
-1.14 | -2.4111 | -6.948
-1.13 | -2.315 | -6.728
-1.12 | -2.238 | -6.512
-1.11 | -2.1426 | -6.299
-1.1 | -2.0688 | -6.094
-1.09 | -1.9925 | -5.898
-1.08 | -1.9173 | -5.669
-1.07 | -1.8455 | -5.503
-1.06 | -1.7803 | -5.305
-1.05 | -1.7054 | -5.125
-1.04 | -1.6452 | -4.9603
-1.03 | -1.5857 | -4.8073
-1.02 | -1.5271 | -4.6512
-1.01 | -1.4688 | -4.4787
-1 | -1.4147 | -4.3236
-0.99 | -1.3598 | -4.1902
-0.98 | -1.3034 | -4.0358
-0.97 | -1.2595 | -3.9121
-0.96 | -1.2071 | -3.7791
-0.95 | -1.1565 | -3.6074
-0.94 | -1.1149 | -3.4959
-0.93 | -1.0722 | -3.4049
-0.92 | -1.0263 | -3.2751
-0.91 | -0.9843 | -3.1618
-0.9 | -0.9484 | -3.0517
-0.89 | -0.908 | -2.949
-0.88 | -0.8766 | -2.844
-0.87 | -0.8413 | -2.7403
-0.86 | -0.8046 | -2.6361
-0.85 | -0.7742 | -2.5443
-0.84 | -0.7387 | -2.4567
-0.83 | -0.7076 | -2.3649
-0.82 | -0.6755 | -2.2895
-0.81 | -0.6469 | -2.2024
-0.8 | -0.6187 | -2.1218
-0.79 | -0.5935 | -2.0381
-0.78 | -0.565 | -1.9653
-0.77 | -0.5399 | -1.8893
-0.76 | -0.5181 | -1.8133
-0.75 | -0.50158 | -1.754
-0.74 | -0.47528 | -1.692
-0.73 | -0.45151 | -1.6288
-0.72 | -0.43395 | -1.5607
-0.71 | -0.41277 | -1.5088
-0.7 | -0.3935 | -1.4484
-0.69 | -0.37656 | -1.3935
-0.68 | -0.35874 | -1.3396
-0.67 | -0.34331 | -1.2901
-0.66 | -0.32576 | -1.2392
-0.65 | -0.31332 | -1.1858
-0.64 | -0.29681 | -1.1447
-0.63 | -0.28339 | -1.0975
-0.62 | -0.26945 | -1.0548
-0.61 | -0.25771 | -1.0156
-0.6 | -0.24568 | -0.9774
-0.59 | -0.23244 | -0.9484
-0.58 | -0.22109 | -0.9075
-0.57 | -0.21014 | -0.8629
-0.56 | -0.2003 | -0.8297
-0.55 | -0.1885 | -0.7956
-0.54 | -0.17974 | -0.7684
-0.53 | -0.17069 | -0.734
-0.52 | -0.16124 | -0.703
-0.51 | -0.15313 | -0.6743
-0.5 | -0.14547 | -0.6467
-0.49 | -0.13739 | -0.6213
-0.48 | -0.13054 | -0.5964
-0.47 | -0.12368 | -0.5711
-0.46 | -0.11639 | -0.5486
-0.45 | -0.10969 | -0.5201
-0.44 | -0.10431 | -0.5002
-0.43 | -0.0977 | -0.48214
-0.42 | -0.09207 | -0.46167
-0.41 | -0.08656 | -0.44165
-0.4 | -0.08167 | -0.4212
-0.39 | -0.07682 | -0.40241
-0.38 | -0.07193 | -0.38671
-0.37 | -0.06754 | -0.36843
-0.36 | -0.06348 | -0.35071
-0.35 | -0.05913 | -0.33502
-0.34 | -0.05573 | -0.31908
-0.33 | -0.05228 | -0.30515
-0.32 | -0.049488 | -0.29116
-0.31 | -0.046193 | -0.27851
-0.3 | -0.043434 | -0.26484
-0.29 | -0.04034 | -0.25043
-0.28 | -0.037752 | -0.23587
-0.27 | -0.035014 | -0.22449
-0.26 | -0.032707 | -0.21237
-0.25 | -0.030245 | -0.20027
-0.24 | -0.028152 | -0.18886
-0.23 | -0.026049 | -0.17755
-0.22 | -0.024097 | -0.16677
-0.21 | -0.022158 | -0.15715
-0.2 | -0.020454 | -0.14652
-0.19 | -0.018813 | -0.13639
-0.18 | -0.017283 | -0.1265
-0.17 | -0.015832 | -0.11834
-0.16 | -0.0144 | -0.10979
-0.15 | -0.013138 | -0.10055
-0.14 | -0.011981 | -0.09342
-0.13 | -0.010815 | -0.08583
-0.12 | -0.009726 | -0.07866
-0.11 | -0.008777 | -0.07254
-0.1 | -0.007828 | -0.06666
-0.09 | -0.0069 | -0.06114
-0.08 | -0.006094 | -0.05553
-0.07 | -0.00528 | -0.0502
-0.06 | -0.0045146 | -0.045911
-0.05 | -0.003736 | -0.042092
-0.04 | -0.0030218 | -0.037965
-0.03 | -0.00229 | -0.034234
-0.02 | -0.0015717 | -0.031
-0.01 | -0.0007851 | -0.027727
0 | 1.85e-05 | -0.024399
0.01 | 0.0008179 | -0.021614
0.02 | 0.0017295 | -0.018977
0.03 | 0.0027099 | -0.016085
0.04 | 0.0037872 | -0.013087
0.05 | 0.0049758 | -0.010038
0.06 | 0.006304 | -0.006777
0.07 | 0.007775 | -0.0025688
0.08 | 0.009618 | 0.0021708
0.09 | 0.011529 | 0.008055
0.1 | 0.013616 | 0.015293
0.11 | 0.016051 | 0.024758
0.12 | 0.019124 | 0.036733
0.13 | 0.022323 | 0.051758
0.14 | 0.02574 | 0.07049
0.15 | 0.029913 | 0.0948
0.16 | 0.034816 | 0.12508
0.17 | 0.040238 | 0.16341
0.18 | 0.046018 | 0.21076
0.19 | 0.053093 | 0.26838
0.2 | 0.05988 | 0.34009
0.21 | 0.06897 | 0.42839
0.22 | 0.07926 | 0.53585
0.23 | 0.09018 | 0.6607
0.24 | 0.10416 | 0.8175
0.25 | 0.11886 | 1.0121
0.26 | 0.13479 | 1.2446
0.27 | 0.154 | 1.5253
0.28 | 0.17466 | 1.854
0.29 | 0.19897 | 2.2565
0.3 | 0.22606 | 2.7435
0.31 | 0.25585 | 3.3156
0.32 | 0.29065 | 4.0083
0.33 | 0.32972 | 4.8363
0.34 | 0.37424 | 5.806
0.35 | 0.42566 | 6.991
0.36 | 0.4821 | 8.415
0.37 | 0.54748 | 10.143
0.38 | 0.6131 | 12.17
0.39 | 0.6968 | 14.617
0.4 | 0.797 | 17.562
0.41 | 0.91 | 21.094
0.42 | 1.0427 | 25.348
0.43 | 1.1959 | 30.492
0.44 | 1.3768 | 36.642
0.45 | 1.5849 | 44.041
0.46 | 1.85 | 52.952
0.47 | 2.1489 | 63.35
0.48 | 2.5124 | 76.28
0.49 | 2.9486 | 91.41
0.5 | 3.4755 | 109.86