## Diode Characteristic (uA-mm)
VGS (V) | VDS = 0.000 V | VDS = 0.500 V
-1.25 | -3.6389 | -9.603
-1.24 | -3.4931 | -9.314
-1.23 | -3.3605 | -8.987
-1.22 | -3.2511 | -8.726
-1.21 | -3.141 | -8.422
-1.2 | -3.0328 | -8.155
-1.19 | -2.9199 | -7.913
-1.18 | -2.8197 | -7.645
-1.17 | -2.7126 | -7.385
-1.16 | -2.6278 | -7.168
-1.15 | -2.5188 | -6.911
-1.14 | -2.4244 | -6.694
-1.13 | -2.3316 | -6.475
-1.12 | -2.257 | -6.272
-1.11 | -2.1749 | -6.039
-1.1 | -2.0907 | -5.875
-1.09 | -2.0178 | -5.699
-1.08 | -1.9486 | -5.501
-1.07 | -1.8657 | -5.317
-1.06 | -1.8025 | -5.13
-1.05 | -1.736 | -4.9511
-1.04 | -1.6736 | -4.8108
-1.03 | -1.6106 | -4.6527
-1.02 | -1.5462 | -4.4955
-1.01 | -1.4855 | -4.3375
-1 | -1.4287 | -4.1853
-0.99 | -1.3745 | -4.0584
-0.98 | -1.3238 | -3.9038
-0.97 | -1.2791 | -3.7764
-0.96 | -1.2252 | -3.6365
-0.95 | -1.1761 | -3.5206
-0.94 | -1.136 | -3.4275
-0.93 | -1.0877 | -3.2882
-0.92 | -1.0471 | -3.1816
-0.91 | -0.999 | -3.0599
-0.9 | -0.9611 | -2.9645
-0.89 | -0.9248 | -2.8616
-0.88 | -0.8864 | -2.7486
-0.87 | -0.8508 | -2.6374
-0.86 | -0.8116 | -2.5631
-0.85 | -0.7809 | -2.4677
-0.84 | -0.7459 | -2.3791
-0.83 | -0.716 | -2.3106
-0.82 | -0.6912 | -2.2074
-0.81 | -0.6644 | -2.1286
-0.8 | -0.6343 | -2.0704
-0.79 | -0.6074 | -1.979
-0.78 | -0.5817 | -1.9132
-0.77 | -0.5576 | -1.848
-0.76 | -0.5333 | -1.77
-0.75 | -0.5123 | -1.7091
-0.74 | -0.49217 | -1.6458
-0.73 | -0.46915 | -1.5907
-0.72 | -0.4484 | -1.5216
-0.71 | -0.43032 | -1.4672
-0.7 | -0.41144 | -1.4141
-0.69 | -0.39345 | -1.3549
-0.68 | -0.37163 | -1.2983
-0.67 | -0.35558 | -1.2454
-0.66 | -0.33887 | -1.2013
-0.65 | -0.31963 | -1.1557
-0.64 | -0.30622 | -1.1133
-0.63 | -0.29279 | -1.0706
-0.62 | -0.27993 | -1.0326
-0.61 | -0.26774 | -0.9914
-0.6 | -0.25287 | -0.9583
-0.59 | -0.24112 | -0.9183
-0.58 | -0.22849 | -0.8828
-0.57 | -0.2165 | -0.8412
-0.56 | -0.20622 | -0.8083
-0.55 | -0.19697 | -0.7768
-0.54 | -0.18711 | -0.7446
-0.53 | -0.17669 | -0.7185
-0.52 | -0.16749 | -0.6881
-0.51 | -0.15796 | -0.6584
-0.5 | -0.15062 | -0.6325
-0.49 | -0.14204 | -0.6076
-0.48 | -0.13526 | -0.5828
-0.47 | -0.12718 | -0.5558
-0.46 | -0.11989 | -0.5342
-0.45 | -0.11331 | -0.5157
-0.44 | -0.10753 | -0.49697
-0.43 | -0.10055 | -0.47199
-0.42 | -0.09433 | -0.451
-0.41 | -0.08897 | -0.43375
-0.4 | -0.08385 | -0.41046
-0.39 | -0.07896 | -0.39446
-0.38 | -0.07437 | -0.37643
-0.37 | -0.06952 | -0.36252
-0.36 | -0.06524 | -0.34526
-0.35 | -0.06127 | -0.32941
-0.34 | -0.05697 | -0.31427
-0.33 | -0.05319 | -0.29815
-0.32 | -0.05024 | -0.28718
-0.31 | -0.047115 | -0.27186
-0.3 | -0.043991 | -0.25944
-0.29 | -0.04062 | -0.24567
-0.28 | -0.037789 | -0.23401
-0.27 | -0.035386 | -0.22061
-0.26 | -0.03288 | -0.2105
-0.25 | -0.030593 | -0.1979
-0.24 | -0.028339 | -0.18534
-0.23 | -0.026206 | -0.17455
-0.22 | -0.024194 | -0.16396
-0.21 | -0.02249 | -0.1538
-0.2 | -0.020697 | -0.14397
-0.19 | -0.018996 | -0.13485
-0.18 | -0.017352 | -0.12534
-0.17 | -0.015917 | -0.1167
-0.16 | -0.014545 | -0.10711
-0.15 | -0.013207 | -0.0998
-0.14 | -0.011987 | -0.09178
-0.13 | -0.010769 | -0.08449
-0.12 | -0.009736 | -0.07821
-0.11 | -0.00869 | -0.0715
-0.1 | -0.007731 | -0.06538
-0.09 | -0.006884 | -0.06028
-0.08 | -0.006061 | -0.05467
-0.07 | -0.00524 | -0.05026
-0.06 | -0.0045081 | -0.045203
-0.05 | -0.0037056 | -0.04127
-0.04 | -0.0030172 | -0.037364
-0.03 | -0.0022654 | -0.033962
-0.02 | -0.0015501 | -0.030418
-0.01 | -0.0007877 | -0.027438
0 | 1.9e-05 | -0.024364
0.01 | 0.0008055 | -0.021535
0.02 | 0.0017309 | -0.018724
0.03 | 0.0026648 | -0.015954
0.04 | 0.0037662 | -0.01288
0.05 | 0.004896 | -0.009852
0.06 | 0.006136 | -0.006397
0.07 | 0.007601 | -0.0022828
0.08 | 0.009386 | 0.002448
0.09 | 0.011255 | 0.008412
0.1 | 0.013351 | 0.015649
0.11 | 0.015796 | 0.024965
0.12 | 0.018598 | 0.03718
0.13 | 0.021695 | 0.052364
0.14 | 0.02536 | 0.07135
0.15 | 0.029486 | 0.0956
0.16 | 0.034254 | 0.12647
0.17 | 0.039232 | 0.16455
0.18 | 0.045338 | 0.21189
0.19 | 0.052425 | 0.27045
0.2 | 0.05921 | 0.3427
0.21 | 0.06825 | 0.43207
0.22 | 0.07831 | 0.53905
0.23 | 0.08948 | 0.6658
0.24 | 0.10249 | 0.8249
0.25 | 0.11764 | 1.0185
0.26 | 0.1342 | 1.2523
0.27 | 0.15298 | 1.5299
0.28 | 0.17389 | 1.8716
0.29 | 0.19779 | 2.2678
0.3 | 0.22597 | 2.7643
0.31 | 0.25576 | 3.3445
0.32 | 0.29117 | 4.0379
0.33 | 0.33099 | 4.8815
0.34 | 0.37442 | 5.845
0.35 | 0.42502 | 7.038
0.36 | 0.48053 | 8.475
0.37 | 0.54653 | 10.186
0.38 | 0.614 | 12.267
0.39 | 0.6965 | 14.747
0.4 | 0.7944 | 17.714
0.41 | 0.9096 | 21.258
0.42 | 1.0369 | 25.603
0.43 | 1.1929 | 30.773
0.44 | 1.3734 | 36.977
0.45 | 1.5868 | 44.408
0.46 | 1.8372 | 53.497
0.47 | 2.1395 | 64.01
0.48 | 2.5033 | 77.01
0.49 | 2.9269 | 92.63
0.5 | 3.4493 | 111.08