## Diode Characteristic (uA-mm)
VGS (V) | VDS = 0.000 V | VDS = 0.500 V
-1.25 | -3.1201 | -8.291
-1.24 | -3.0081 | -8.039
-1.23 | -2.9056 | -7.832
-1.22 | -2.8054 | -7.547
-1.21 | -2.7076 | -7.326
-1.2 | -2.6034 | -7.092
-1.19 | -2.5138 | -6.882
-1.18 | -2.4218 | -6.628
-1.17 | -2.3226 | -6.421
-1.16 | -2.241 | -6.217
-1.15 | -2.1525 | -6.018
-1.14 | -2.0806 | -5.825
-1.13 | -2.0067 | -5.645
-1.12 | -1.9423 | -5.457
-1.11 | -1.874 | -5.292
-1.1 | -1.8064 | -5.122
-1.09 | -1.7357 | -4.953
-1.08 | -1.6792 | -4.7842
-1.07 | -1.6112 | -4.6207
-1.06 | -1.5547 | -4.487
-1.05 | -1.5009 | -4.3324
-1.04 | -1.4364 | -4.191
-1.03 | -1.3877 | -4.049
-1.02 | -1.3332 | -3.8921
-1.01 | -1.2849 | -3.769
-1 | -1.2299 | -3.646
-0.99 | -1.1871 | -3.5269
-0.98 | -1.1485 | -3.401
-0.97 | -1.0998 | -3.2856
-0.96 | -1.0615 | -3.1736
-0.95 | -1.0198 | -3.0592
-0.94 | -0.9828 | -2.9641
-0.93 | -0.9437 | -2.8892
-0.92 | -0.9045 | -2.7901
-0.91 | -0.8711 | -2.6888
-0.9 | -0.8401 | -2.5985
-0.89 | -0.8055 | -2.5017
-0.88 | -0.7697 | -2.418
-0.87 | -0.7376 | -2.3257
-0.86 | -0.707 | -2.2469
-0.85 | -0.6782 | -2.1563
-0.84 | -0.6512 | -2.0825
-0.83 | -0.6327 | -2.0145
-0.82 | -0.6039 | -1.9353
-0.81 | -0.5801 | -1.8591
-0.8 | -0.5553 | -1.8009
-0.79 | -0.5299 | -1.7389
-0.78 | -0.5072 | -1.674
-0.77 | -0.48699 | -1.6058
-0.76 | -0.46613 | -1.556
-0.75 | -0.45006 | -1.4998
-0.74 | -0.42875 | -1.4463
-0.73 | -0.4083 | -1.3978
-0.72 | -0.39084 | -1.3424
-0.71 | -0.37437 | -1.2904
-0.7 | -0.35846 | -1.2385
-0.69 | -0.34241 | -1.1936
-0.68 | -0.3272 | -1.1456
-0.67 | -0.31164 | -1.1008
-0.66 | -0.29703 | -1.07
-0.65 | -0.28287 | -1.0241
-0.64 | -0.26973 | -0.9886
-0.63 | -0.2575 | -0.9537
-0.62 | -0.24426 | -0.9097
-0.61 | -0.23406 | -0.8762
-0.6 | -0.22281 | -0.8508
-0.59 | -0.2106 | -0.814
-0.58 | -0.20019 | -0.7821
-0.57 | -0.19041 | -0.7524
-0.56 | -0.18136 | -0.7201
-0.55 | -0.17242 | -0.6937
-0.54 | -0.16332 | -0.6688
-0.53 | -0.15506 | -0.6379
-0.52 | -0.14785 | -0.6129
-0.51 | -0.13937 | -0.588
-0.5 | -0.1323 | -0.5712
-0.49 | -0.12617 | -0.5464
-0.48 | -0.11891 | -0.5228
-0.47 | -0.11234 | -0.50338
-0.46 | -0.10618 | -0.48493
-0.45 | -0.10019 | -0.46438
-0.44 | -0.09454 | -0.44207
-0.43 | -0.08965 | -0.42357
-0.42 | -0.08462 | -0.40526
-0.41 | -0.08019 | -0.39016
-0.4 | -0.07536 | -0.37222
-0.39 | -0.07103 | -0.35499
-0.38 | -0.06645 | -0.34151
-0.37 | -0.06263 | -0.32685
-0.36 | -0.05891 | -0.3138
-0.35 | -0.05525 | -0.29758
-0.34 | -0.05141 | -0.28348
-0.33 | -0.048646 | -0.27517
-0.32 | -0.045647 | -0.25797
-0.31 | -0.042877 | -0.24623
-0.3 | -0.039843 | -0.2341
-0.29 | -0.037282 | -0.22239
-0.28 | -0.034785 | -0.21119
-0.27 | -0.032329 | -0.20019
-0.26 | -0.030118 | -0.18843
-0.25 | -0.02802 | -0.17639
-0.24 | -0.025973 | -0.16753
-0.23 | -0.024075 | -0.15729
-0.22 | -0.022328 | -0.14918
-0.21 | -0.020486 | -0.13882
-0.2 | -0.018954 | -0.13031
-0.19 | -0.017422 | -0.12098
-0.18 | -0.016035 | -0.11293
-0.17 | -0.014623 | -0.10576
-0.16 | -0.013355 | -0.09716
-0.15 | -0.012262 | -0.09059
-0.14 | -0.011132 | -0.08348
-0.13 | -0.010023 | -0.0761
-0.12 | -0.009039 | -0.07048
-0.11 | -0.008125 | -0.06555
-0.1 | -0.007335 | -0.05872
-0.09 | -0.006437 | -0.05411
-0.08 | -0.005683 | -0.049099
-0.07 | -0.0049365 | -0.044722
-0.06 | -0.0042344 | -0.04087
-0.05 | -0.0035144 | -0.037339
-0.04 | -0.0028566 | -0.034161
-0.03 | -0.0021364 | -0.030641
-0.02 | -0.001475 | -0.027723
-0.01 | -0.0007384 | -0.025123
0 | -2.6e-06 | -0.021897
0.01 | 0.0007501 | -0.019361
0.02 | 0.0016076 | -0.016955
0.03 | 0.0024855 | -0.014224
0.04 | 0.0035189 | -0.01171
0.05 | 0.004562 | -0.008936
0.06 | 0.005726 | -0.005761
0.07 | 0.007239 | -0.0020605
0.08 | 0.008747 | 0.0024541
0.09 | 0.010466 | 0.007916
0.1 | 0.012438 | 0.01484
0.11 | 0.014756 | 0.023775
0.12 | 0.017299 | 0.034877
0.13 | 0.020135 | 0.049201
0.14 | 0.023416 | 0.06709
0.15 | 0.027397 | 0.09002
0.16 | 0.031675 | 0.11906
0.17 | 0.036475 | 0.15551
0.18 | 0.041813 | 0.20093
0.19 | 0.048194 | 0.25614
0.2 | 0.055433 | 0.32475
0.21 | 0.06238 | 0.40921
0.22 | 0.07199 | 0.51282
0.23 | 0.08236 | 0.633
0.24 | 0.09431 | 0.7836
0.25 | 0.10779 | 0.9722
0.26 | 0.12324 | 1.1944
0.27 | 0.14067 | 1.4652
0.28 | 0.16028 | 1.7866
0.29 | 0.18194 | 2.1801
0.3 | 0.20734 | 2.6597
0.31 | 0.23482 | 3.2094
0.32 | 0.26643 | 3.8906
0.33 | 0.30249 | 4.7031
0.34 | 0.34317 | 5.6756
0.35 | 0.39003 | 6.81
0.36 | 0.44238 | 8.213
0.37 | 0.50446 | 9.922
0.38 | 0.5691 | 11.918
0.39 | 0.648 | 14.347
0.4 | 0.7412 | 17.261
0.41 | 0.8498 | 20.758
0.42 | 0.9753 | 25.057
0.43 | 1.1196 | 30.136
0.44 | 1.2931 | 36.268
0.45 | 1.4968 | 43.603
0.46 | 1.7361 | 52.579
0.47 | 2.0279 | 63.21
0.48 | 2.3753 | 75.86
0.49 | 2.792 | 91.35
0.5 | 3.2972 | 109.65