## Diode Characteristic (uA-mm)
VGS (V) | VDS = 0.000 V | VDS = 0.500 V
-1.25 | -3.3843 | -9.036
-1.24 | -3.258 | -8.754
-1.23 | -3.1446 | -8.457
-1.22 | -3.0346 | -8.242
-1.21 | -2.9205 | -7.944
-1.2 | -2.8294 | -7.699
-1.19 | -2.7179 | -7.477
-1.18 | -2.6267 | -7.249
-1.17 | -2.5366 | -6.995
-1.16 | -2.4544 | -6.725
-1.15 | -2.3537 | -6.563
-1.14 | -2.2626 | -6.352
-1.13 | -2.1752 | -6.12
-1.12 | -2.1015 | -5.971
-1.11 | -2.0284 | -5.752
-1.1 | -1.9518 | -5.576
-1.09 | -1.8788 | -5.385
-1.08 | -1.8059 | -5.235
-1.07 | -1.7414 | -5.071
-1.06 | -1.6773 | -4.8824
-1.05 | -1.6167 | -4.7006
-1.04 | -1.5585 | -4.5571
-1.03 | -1.496 | -4.3797
-1.02 | -1.4459 | -4.2356
-1.01 | -1.3927 | -4.0973
-1 | -1.3331 | -3.9637
-0.99 | -1.2793 | -3.8334
-0.98 | -1.2356 | -3.7067
-0.97 | -1.1861 | -3.5799
-0.96 | -1.1468 | -3.4508
-0.95 | -1.0985 | -3.3349
-0.94 | -1.0554 | -3.2303
-0.93 | -1.0208 | -3.1254
-0.92 | -0.9741 | -3.0148
-0.91 | -0.9374 | -2.9066
-0.9 | -0.8959 | -2.8149
-0.89 | -0.8618 | -2.7024
-0.88 | -0.8332 | -2.6215
-0.87 | -0.7985 | -2.5218
-0.86 | -0.7703 | -2.435
-0.85 | -0.7377 | -2.3464
-0.84 | -0.7107 | -2.2607
-0.83 | -0.6795 | -2.1778
-0.82 | -0.6511 | -2.113
-0.81 | -0.6254 | -2.0404
-0.8 | -0.5971 | -1.9789
-0.79 | -0.5728 | -1.9059
-0.78 | -0.5479 | -1.8255
-0.77 | -0.5233 | -1.7616
-0.76 | -0.5026 | -1.6887
-0.75 | -0.47934 | -1.633
-0.74 | -0.46126 | -1.573
-0.73 | -0.43834 | -1.5196
-0.72 | -0.41981 | -1.46
-0.71 | -0.40388 | -1.4082
-0.7 | -0.38413 | -1.3525
-0.69 | -0.36796 | -1.303
-0.68 | -0.35104 | -1.2524
-0.67 | -0.33491 | -1.2035
-0.66 | -0.31785 | -1.1585
-0.65 | -0.3043 | -1.1146
-0.64 | -0.28956 | -1.0724
-0.63 | -0.27612 | -1.0327
-0.62 | -0.26222 | -0.9895
-0.61 | -0.24944 | -0.9542
-0.6 | -0.2392 | -0.917
-0.59 | -0.22697 | -0.8855
-0.58 | -0.21476 | -0.8462
-0.57 | -0.20559 | -0.8126
-0.56 | -0.19663 | -0.7823
-0.55 | -0.18642 | -0.7525
-0.54 | -0.17618 | -0.725
-0.53 | -0.16629 | -0.6951
-0.52 | -0.15791 | -0.6653
-0.51 | -0.14978 | -0.6383
-0.5 | -0.14189 | -0.6111
-0.49 | -0.13453 | -0.587
-0.48 | -0.12675 | -0.5553
-0.47 | -0.12037 | -0.5367
-0.46 | -0.11338 | -0.517
-0.45 | -0.10698 | -0.49799
-0.44 | -0.10159 | -0.48058
-0.43 | -0.09535 | -0.45728
-0.42 | -0.08995 | -0.4385
-0.41 | -0.08463 | -0.42074
-0.4 | -0.07977 | -0.39984
-0.39 | -0.07558 | -0.38534
-0.38 | -0.0705 | -0.3669
-0.37 | -0.06646 | -0.35012
-0.36 | -0.06265 | -0.33448
-0.35 | -0.05826 | -0.32143
-0.34 | -0.05488 | -0.3037
-0.33 | -0.05147 | -0.29007
-0.32 | -0.048573 | -0.27676
-0.31 | -0.045281 | -0.26406
-0.3 | -0.042434 | -0.25095
-0.29 | -0.039561 | -0.23661
-0.28 | -0.036705 | -0.2243
-0.27 | -0.034166 | -0.21467
-0.26 | -0.031735 | -0.20189
-0.25 | -0.029404 | -0.18962
-0.24 | -0.027374 | -0.17797
-0.23 | -0.025425 | -0.16773
-0.22 | -0.023367 | -0.1571
-0.21 | -0.02173 | -0.14702
-0.2 | -0.019847 | -0.137
-0.19 | -0.018265 | -0.12823
-0.18 | -0.016753 | -0.11944
-0.17 | -0.015394 | -0.11105
-0.16 | -0.013948 | -0.10324
-0.15 | -0.012834 | -0.09604
-0.14 | -0.011631 | -0.08862
-0.13 | -0.010583 | -0.08112
-0.12 | -0.009449 | -0.07494
-0.11 | -0.008522 | -0.06881
-0.1 | -0.007609 | -0.0631
-0.09 | -0.006753 | -0.05785
-0.08 | -0.005871 | -0.0531
-0.07 | -0.005127 | -0.047798
-0.06 | -0.004381 | -0.043447
-0.05 | -0.0036667 | -0.039713
-0.04 | -0.0029269 | -0.035882
-0.03 | -0.0022566 | -0.032466
-0.02 | -0.0015201 | -0.029237
-0.01 | -0.0008093 | -0.026404
0 | -2.16e-05 | -0.023325
0.01 | 0.0008077 | -0.020715
0.02 | 0.0016574 | -0.018155
0.03 | 0.002641 | -0.015278
0.04 | 0.0036274 | -0.012402
0.05 | 0.0048416 | -0.009382
0.06 | 0.006055 | -0.006106
0.07 | 0.007491 | -0.0021964
0.08 | 0.009106 | 0.0025261
0.09 | 0.011039 | 0.008415
0.1 | 0.013014 | 0.015496
0.11 | 0.015372 | 0.024897
0.12 | 0.018041 | 0.036704
0.13 | 0.021168 | 0.051389
0.14 | 0.02459 | 0.0699
0.15 | 0.028522 | 0.09338
0.16 | 0.032852 | 0.12351
0.17 | 0.038097 | 0.16036
0.18 | 0.043836 | 0.20649
0.19 | 0.050469 | 0.26316
0.2 | 0.05685 | 0.33339
0.21 | 0.06563 | 0.4192
0.22 | 0.07503 | 0.52301
0.23 | 0.08586 | 0.6461
0.24 | 0.09868 | 0.8008
0.25 | 0.11269 | 0.9902
0.26 | 0.12883 | 1.2152
0.27 | 0.14634 | 1.4901
0.28 | 0.16636 | 1.8116
0.29 | 0.18933 | 2.2058
0.3 | 0.21518 | 2.6805
0.31 | 0.24516 | 3.2407
0.32 | 0.27797 | 3.9292
0.33 | 0.31527 | 4.7485
0.34 | 0.35729 | 5.715
0.35 | 0.40387 | 6.879
0.36 | 0.45943 | 8.277
0.37 | 0.5227 | 9.964
0.38 | 0.5853 | 11.987
0.39 | 0.6674 | 14.373
0.4 | 0.7598 | 17.289
0.41 | 0.8679 | 20.785
0.42 | 0.9978 | 25.058
0.43 | 1.1461 | 30.078
0.44 | 1.3181 | 36.179
0.45 | 1.5252 | 43.473
0.46 | 1.7706 | 52.341
0.47 | 2.0688 | 62.74
0.48 | 2.4182 | 75.44
0.49 | 2.8436 | 90.53
0.5 | 3.3583 | 108.63