## Diode Characteristic (uA-mm)
VGS (V) | VDS = 0.000 V | VDS = 0.500 V
-1.25 | -3.6077 | -9.673
-1.24 | -3.4642 | -9.354
-1.23 | -3.3424 | -9.068
-1.22 | -3.235 | -8.802
-1.21 | -3.1185 | -8.571
-1.2 | -2.9876 | -8.277
-1.19 | -2.8833 | -7.981
-1.18 | -2.7834 | -7.762
-1.17 | -2.6772 | -7.521
-1.16 | -2.5671 | -7.259
-1.15 | -2.4865 | -7.035
-1.14 | -2.4062 | -6.788
-1.13 | -2.3155 | -6.59
-1.12 | -2.2334 | -6.356
-1.11 | -2.1445 | -6.162
-1.1 | -2.0703 | -5.966
-1.09 | -1.992 | -5.784
-1.08 | -1.9099 | -5.562
-1.07 | -1.8456 | -5.397
-1.06 | -1.7725 | -5.226
-1.05 | -1.7126 | -5.068
-1.04 | -1.6489 | -4.8912
-1.03 | -1.5844 | -4.7265
-1.02 | -1.5206 | -4.5555
-1.01 | -1.4677 | -4.4018
-1 | -1.4151 | -4.2614
-0.99 | -1.359 | -4.1148
-0.98 | -1.3031 | -3.9712
-0.97 | -1.2584 | -3.8471
-0.96 | -1.202 | -3.7002
-0.95 | -1.1596 | -3.5868
-0.94 | -1.1149 | -3.4593
-0.93 | -1.0703 | -3.3448
-0.92 | -1.028 | -3.2342
-0.91 | -0.9861 | -3.1389
-0.9 | -0.9487 | -3.0404
-0.89 | -0.9087 | -2.9126
-0.88 | -0.8746 | -2.795
-0.87 | -0.8384 | -2.6958
-0.86 | -0.8032 | -2.5936
-0.85 | -0.7737 | -2.5121
-0.84 | -0.746 | -2.4211
-0.83 | -0.7098 | -2.3391
-0.82 | -0.6804 | -2.2504
-0.81 | -0.6501 | -2.1601
-0.8 | -0.6251 | -2.0879
-0.79 | -0.5976 | -2.0171
-0.78 | -0.5688 | -1.9359
-0.77 | -0.5473 | -1.8726
-0.76 | -0.5249 | -1.8104
-0.75 | -0.5018 | -1.7421
-0.74 | -0.48213 | -1.6816
-0.73 | -0.4612 | -1.6158
-0.72 | -0.43996 | -1.5535
-0.71 | -0.42084 | -1.5049
-0.7 | -0.40041 | -1.4435
-0.69 | -0.38321 | -1.3835
-0.68 | -0.36636 | -1.3271
-0.67 | -0.34799 | -1.2811
-0.66 | -0.33139 | -1.2353
-0.65 | -0.31522 | -1.1904
-0.64 | -0.30242 | -1.143
-0.63 | -0.28715 | -1.1019
-0.62 | -0.27333 | -1.0567
-0.61 | -0.26182 | -1.0143
-0.6 | -0.24918 | -0.9799
-0.59 | -0.23832 | -0.933
-0.58 | -0.2251 | -0.9014
-0.57 | -0.2143 | -0.8653
-0.56 | -0.20466 | -0.8357
-0.55 | -0.19396 | -0.8005
-0.54 | -0.18377 | -0.7635
-0.53 | -0.17444 | -0.7333
-0.52 | -0.16516 | -0.7046
-0.51 | -0.15723 | -0.6757
-0.5 | -0.14876 | -0.6454
-0.49 | -0.14012 | -0.6233
-0.48 | -0.13177 | -0.5991
-0.47 | -0.12518 | -0.5711
-0.46 | -0.11897 | -0.5508
-0.45 | -0.11209 | -0.522
-0.44 | -0.10562 | -0.5025
-0.43 | -0.0994 | -0.48606
-0.42 | -0.0942 | -0.46327
-0.41 | -0.0884 | -0.44383
-0.4 | -0.08295 | -0.42405
-0.39 | -0.07809 | -0.40639
-0.38 | -0.07383 | -0.38916
-0.37 | -0.06938 | -0.37344
-0.36 | -0.06493 | -0.35597
-0.35 | -0.06136 | -0.33751
-0.34 | -0.05712 | -0.32319
-0.33 | -0.05378 | -0.30678
-0.32 | -0.050715 | -0.29307
-0.31 | -0.047569 | -0.27937
-0.3 | -0.044344 | -0.26688
-0.29 | -0.041277 | -0.25073
-0.28 | -0.038653 | -0.23654
-0.27 | -0.035914 | -0.22642
-0.26 | -0.0333 | -0.21313
-0.25 | -0.030915 | -0.20141
-0.24 | -0.028713 | -0.18874
-0.23 | -0.026531 | -0.17707
-0.22 | -0.024497 | -0.16677
-0.21 | -0.022636 | -0.15613
-0.2 | -0.020954 | -0.14776
-0.19 | -0.019252 | -0.1377
-0.18 | -0.01761 | -0.12728
-0.17 | -0.016143 | -0.11763
-0.16 | -0.014677 | -0.11048
-0.15 | -0.013428 | -0.10141
-0.14 | -0.012241 | -0.09439
-0.13 | -0.011029 | -0.08685
-0.12 | -0.009982 | -0.07977
-0.11 | -0.008942 | -0.07331
-0.1 | -0.008024 | -0.06751
-0.09 | -0.007046 | -0.06204
-0.08 | -0.006195 | -0.05663
-0.07 | -0.005403 | -0.0522
-0.06 | -0.0046378 | -0.046749
-0.05 | -0.0038292 | -0.042463
-0.04 | -0.0031051 | -0.038661
-0.03 | -0.0023224 | -0.034687
-0.02 | -0.0016137 | -0.03165
-0.01 | -0.0008021 | -0.028103
0 | -4.44e-05 | -0.024824
0.01 | 0.0008418 | -0.02185
0.02 | 0.0017218 | -0.019211
0.03 | 0.002759 | -0.016197
0.04 | 0.003814 | -0.013227
0.05 | 0.005061 | -0.01023
0.06 | 0.006342 | -0.006796
0.07 | 0.007864 | -0.0024811
0.08 | 0.009584 | 0.0025403
0.09 | 0.011525 | 0.008536
0.1 | 0.013742 | 0.016091
0.11 | 0.01626 | 0.025693
0.12 | 0.01916 | 0.037977
0.13 | 0.022415 | 0.053416
0.14 | 0.026139 | 0.07255
0.15 | 0.030187 | 0.09718
0.16 | 0.035141 | 0.1277
0.17 | 0.040534 | 0.16658
0.18 | 0.046624 | 0.21407
0.19 | 0.053643 | 0.27205
0.2 | 0.06041 | 0.34505
0.21 | 0.06961 | 0.43191
0.22 | 0.08018 | 0.54125
0.23 | 0.0916 | 0.6685
0.24 | 0.10497 | 0.825
0.25 | 0.11964 | 1.0196
0.26 | 0.13721 | 1.25
0.27 | 0.1564 | 1.531
0.28 | 0.17808 | 1.8636
0.29 | 0.20128 | 2.2604
0.3 | 0.22951 | 2.7478
0.31 | 0.25965 | 3.3175
0.32 | 0.29554 | 4.0112
0.33 | 0.33359 | 4.8375
0.34 | 0.37815 | 5.808
0.35 | 0.42895 | 6.999
0.36 | 0.48706 | 8.414
0.37 | 0.55133 | 10.129
0.38 | 0.6169 | 12.145
0.39 | 0.7026 | 14.595
0.4 | 0.8001 | 17.52
0.41 | 0.9125 | 21.06
0.42 | 1.0492 | 25.291
0.43 | 1.2045 | 30.374
0.44 | 1.3858 | 36.502
0.45 | 1.5946 | 43.829
0.46 | 1.8539 | 52.758
0.47 | 2.1542 | 63.27
0.48 | 2.5114 | 75.78
0.49 | 2.9498 | 91.03
0.5 | 3.4696 | 109.19