## Diode Characteristic (uA-mm)
VGS (V) | VDS = 0.000 V | VDS = 0.500 V
-1.25 | -3.735 | -10.212
-1.24 | -3.589 | -9.854
-1.23 | -3.4465 | -9.547
-1.22 | -3.3214 | -9.246
-1.21 | -3.1948 | -8.931
-1.2 | -3.0804 | -8.656
-1.19 | -2.9644 | -8.363
-1.18 | -2.8484 | -8.105
-1.17 | -2.7509 | -7.838
-1.16 | -2.6558 | -7.574
-1.15 | -2.5453 | -7.365
-1.14 | -2.4491 | -7.129
-1.13 | -2.3604 | -6.867
-1.12 | -2.2717 | -6.63
-1.11 | -2.1931 | -6.409
-1.1 | -2.1039 | -6.2
-1.09 | -2.0303 | -6.003
-1.08 | -1.9543 | -5.816
-1.07 | -1.8751 | -5.608
-1.06 | -1.7974 | -5.446
-1.05 | -1.739 | -5.235
-1.04 | -1.6629 | -5.047
-1.03 | -1.6082 | -4.8875
-1.02 | -1.5433 | -4.709
-1.01 | -1.4846 | -4.5529
-1 | -1.4218 | -4.4057
-0.99 | -1.3795 | -4.2615
-0.98 | -1.3262 | -4.1243
-0.97 | -1.2718 | -3.9675
-0.96 | -1.2261 | -3.8233
-0.95 | -1.1711 | -3.6868
-0.94 | -1.1284 | -3.572
-0.93 | -1.0835 | -3.4299
-0.92 | -1.0416 | -3.3309
-0.91 | -0.9995 | -3.2048
-0.9 | -0.9623 | -3.0903
-0.89 | -0.9219 | -2.9821
-0.88 | -0.8845 | -2.8811
-0.87 | -0.8474 | -2.7992
-0.86 | -0.8161 | -2.691
-0.85 | -0.7799 | -2.5964
-0.84 | -0.747 | -2.5049
-0.83 | -0.7177 | -2.4057
-0.82 | -0.6873 | -2.3136
-0.81 | -0.6582 | -2.24
-0.8 | -0.6265 | -2.1546
-0.79 | -0.6011 | -2.0762
-0.78 | -0.5728 | -1.9992
-0.77 | -0.5492 | -1.9227
-0.76 | -0.5251 | -1.8403
-0.75 | -0.5024 | -1.7758
-0.74 | -0.48467 | -1.7068
-0.73 | -0.46117 | -1.6377
-0.72 | -0.44135 | -1.5841
-0.71 | -0.42197 | -1.5248
-0.7 | -0.40022 | -1.4679
-0.69 | -0.38402 | -1.4055
-0.68 | -0.36755 | -1.3569
-0.67 | -0.3502 | -1.3078
-0.66 | -0.33493 | -1.2566
-0.65 | -0.31999 | -1.2108
-0.64 | -0.30361 | -1.1646
-0.63 | -0.2877 | -1.1239
-0.62 | -0.27489 | -1.0746
-0.61 | -0.26183 | -1.0279
-0.6 | -0.25021 | -0.9911
-0.59 | -0.23804 | -0.9451
-0.58 | -0.22578 | -0.9058
-0.57 | -0.21416 | -0.8694
-0.56 | -0.20201 | -0.8355
-0.55 | -0.19388 | -0.8012
-0.54 | -0.18375 | -0.7696
-0.53 | -0.17341 | -0.7384
-0.52 | -0.16407 | -0.7025
-0.51 | -0.15584 | -0.6768
-0.5 | -0.1478 | -0.6472
-0.49 | -0.14041 | -0.624
-0.48 | -0.13253 | -0.5951
-0.47 | -0.12587 | -0.5707
-0.46 | -0.11804 | -0.5485
-0.45 | -0.1115 | -0.5267
-0.44 | -0.10473 | -0.5057
-0.43 | -0.09867 | -0.48327
-0.42 | -0.09304 | -0.46419
-0.41 | -0.08719 | -0.44875
-0.4 | -0.0827 | -0.42704
-0.39 | -0.0774 | -0.4051
-0.38 | -0.0729 | -0.38997
-0.37 | -0.06871 | -0.37256
-0.36 | -0.06451 | -0.35399
-0.35 | -0.06075 | -0.34111
-0.34 | -0.05654 | -0.32431
-0.33 | -0.05275 | -0.30774
-0.32 | -0.049582 | -0.2944
-0.31 | -0.046796 | -0.28124
-0.3 | -0.043875 | -0.26671
-0.29 | -0.040698 | -0.25315
-0.28 | -0.037942 | -0.23886
-0.27 | -0.035447 | -0.22674
-0.26 | -0.032938 | -0.21418
-0.25 | -0.030717 | -0.20171
-0.24 | -0.028501 | -0.19032
-0.23 | -0.026355 | -0.17901
-0.22 | -0.024366 | -0.16802
-0.21 | -0.022497 | -0.15714
-0.2 | -0.020712 | -0.14751
-0.19 | -0.01905 | -0.13681
-0.18 | -0.017533 | -0.12709
-0.17 | -0.016108 | -0.119
-0.16 | -0.014727 | -0.11028
-0.15 | -0.013337 | -0.10295
-0.14 | -0.012115 | -0.09453
-0.13 | -0.010984 | -0.08786
-0.12 | -0.00985 | -0.08123
-0.11 | -0.008842 | -0.07493
-0.1 | -0.007922 | -0.0684
-0.09 | -0.007029 | -0.06259
-0.08 | -0.006126 | -0.05738
-0.07 | -0.005346 | -0.05213
-0.06 | -0.0045791 | -0.047298
-0.05 | -0.0038608 | -0.043142
-0.04 | -0.003089 | -0.039429
-0.03 | -0.0023694 | -0.035517
-0.02 | -0.0015878 | -0.031928
-0.01 | -0.0008333 | -0.028787
0 | -2.5e-05 | -0.025362
0.01 | 0.0008644 | -0.022465
0.02 | 0.0017504 | -0.019238
0.03 | 0.0027859 | -0.016626
0.04 | 0.0038484 | -0.013732
0.05 | 0.0051232 | -0.010608
0.06 | 0.006413 | -0.007044
0.07 | 0.007953 | -0.0028567
0.08 | 0.00969 | 0.0021667
0.09 | 0.011677 | 0.008336
0.1 | 0.013857 | 0.015772
0.11 | 0.016354 | 0.025273
0.12 | 0.019294 | 0.03769
0.13 | 0.022606 | 0.053332
0.14 | 0.026392 | 0.07253
0.15 | 0.030387 | 0.09745
0.16 | 0.035188 | 0.12829
0.17 | 0.040761 | 0.16699
0.18 | 0.046751 | 0.21395
0.19 | 0.053709 | 0.27416
0.2 | 0.06056 | 0.34744
0.21 | 0.06987 | 0.43753
0.22 | 0.07997 | 0.54563
0.23 | 0.09181 | 0.6743
0.24 | 0.10531 | 0.8332
0.25 | 0.12023 | 1.0295
0.26 | 0.13667 | 1.2646
0.27 | 0.15577 | 1.5433
0.28 | 0.17749 | 1.8851
0.29 | 0.20256 | 2.2946
0.3 | 0.23045 | 2.7876
0.31 | 0.26169 | 3.3741
0.32 | 0.29598 | 4.0805
0.33 | 0.33719 | 4.9249
0.34 | 0.38167 | 5.887
0.35 | 0.43234 | 7.109
0.36 | 0.49143 | 8.571
0.37 | 0.55829 | 10.293
0.38 | 0.6253 | 12.403
0.39 | 0.7127 | 14.913
0.4 | 0.8102 | 17.903
0.41 | 0.9258 | 21.495
0.42 | 1.0617 | 25.873
0.43 | 1.2185 | 31.082
0.44 | 1.3981 | 37.335
0.45 | 1.6171 | 44.868
0.46 | 1.8752 | 54.042
0.47 | 2.1776 | 64.72
0.48 | 2.5503 | 77.87
0.49 | 2.997 | 93.48
0.5 | 3.5327 | 112.24