## Diode Characteristic (uA-mm)
VGS (V) | VDS = 0.000 V | VDS = 0.500 V
-1.25 | -3.7669 | -10.318
-1.24 | -3.6158 | -9.924
-1.23 | -3.4731 | -9.604
-1.22 | -3.3441 | -9.304
-1.21 | -3.2392 | -9.002
-1.2 | -3.1011 | -8.696
-1.19 | -3.0029 | -8.393
-1.18 | -2.9041 | -8.118
-1.17 | -2.7912 | -7.869
-1.16 | -2.6894 | -7.637
-1.15 | -2.5815 | -7.371
-1.14 | -2.4853 | -7.129
-1.13 | -2.3965 | -6.896
-1.12 | -2.3047 | -6.643
-1.11 | -2.2347 | -6.425
-1.1 | -2.1402 | -6.213
-1.09 | -2.0562 | -6.011
-1.08 | -1.9869 | -5.816
-1.07 | -1.909 | -5.626
-1.06 | -1.8368 | -5.408
-1.05 | -1.7716 | -5.231
-1.04 | -1.7024 | -5.045
-1.03 | -1.6321 | -4.8767
-1.02 | -1.5672 | -4.6969
-1.01 | -1.5157 | -4.5413
-1 | -1.4455 | -4.3867
-0.99 | -1.3968 | -4.242
-0.98 | -1.3434 | -4.1168
-0.97 | -1.2962 | -3.9358
-0.96 | -1.2449 | -3.8207
-0.95 | -1.1991 | -3.6902
-0.94 | -1.1475 | -3.563
-0.93 | -1.0973 | -3.4365
-0.92 | -1.0576 | -3.3179
-0.91 | -1.0145 | -3.1962
-0.9 | -0.9734 | -3.1092
-0.89 | -0.9375 | -2.9692
-0.88 | -0.8922 | -2.8839
-0.87 | -0.8633 | -2.788
-0.86 | -0.8256 | -2.6848
-0.85 | -0.79 | -2.5889
-0.84 | -0.7561 | -2.4914
-0.83 | -0.7258 | -2.4012
-0.82 | -0.6939 | -2.3101
-0.81 | -0.6617 | -2.2372
-0.8 | -0.6367 | -2.164
-0.79 | -0.6105 | -2.0792
-0.78 | -0.5818 | -1.9897
-0.77 | -0.557 | -1.9162
-0.76 | -0.5337 | -1.8431
-0.75 | -0.5081 | -1.7694
-0.74 | -0.48865 | -1.7085
-0.73 | -0.46928 | -1.6493
-0.72 | -0.44601 | -1.5808
-0.71 | -0.42686 | -1.5209
-0.7 | -0.40712 | -1.4636
-0.69 | -0.38939 | -1.4014
-0.68 | -0.37106 | -1.3545
-0.67 | -0.35225 | -1.3008
-0.66 | -0.33657 | -1.2511
-0.65 | -0.32019 | -1.1983
-0.64 | -0.30704 | -1.158
-0.63 | -0.29293 | -1.1141
-0.62 | -0.27852 | -1.0654
-0.61 | -0.26521 | -1.0285
-0.6 | -0.2516 | -0.9834
-0.59 | -0.23888 | -0.9437
-0.58 | -0.22835 | -0.9134
-0.57 | -0.21675 | -0.8732
-0.56 | -0.20331 | -0.8353
-0.55 | -0.19356 | -0.8
-0.54 | -0.18373 | -0.7674
-0.53 | -0.17407 | -0.7313
-0.52 | -0.16533 | -0.7042
-0.51 | -0.15586 | -0.6741
-0.5 | -0.14854 | -0.6479
-0.49 | -0.14142 | -0.6197
-0.48 | -0.13347 | -0.5991
-0.47 | -0.12594 | -0.5743
-0.46 | -0.11879 | -0.5476
-0.45 | -0.11226 | -0.524
-0.44 | -0.10547 | -0.5001
-0.43 | -0.0997 | -0.48043
-0.42 | -0.09374 | -0.45839
-0.41 | -0.08816 | -0.44093
-0.4 | -0.08353 | -0.42156
-0.39 | -0.07871 | -0.40235
-0.38 | -0.07398 | -0.38375
-0.37 | -0.06897 | -0.36525
-0.36 | -0.06475 | -0.35097
-0.35 | -0.06137 | -0.33554
-0.34 | -0.05718 | -0.31913
-0.33 | -0.05375 | -0.30427
-0.32 | -0.050441 | -0.2896
-0.31 | -0.047086 | -0.27531
-0.3 | -0.044359 | -0.26229
-0.29 | -0.041043 | -0.2505
-0.28 | -0.038299 | -0.23542
-0.27 | -0.035795 | -0.22392
-0.26 | -0.033202 | -0.21207
-0.25 | -0.030671 | -0.1996
-0.24 | -0.028579 | -0.18781
-0.23 | -0.026686 | -0.17636
-0.22 | -0.024444 | -0.16487
-0.21 | -0.022689 | -0.15517
-0.2 | -0.020633 | -0.147
-0.19 | -0.019087 | -0.13741
-0.18 | -0.017393 | -0.12676
-0.17 | -0.015944 | -0.11845
-0.16 | -0.014615 | -0.11004
-0.15 | -0.013284 | -0.1011
-0.14 | -0.012039 | -0.09395
-0.13 | -0.010886 | -0.08646
-0.12 | -0.009888 | -0.07914
-0.11 | -0.008942 | -0.0728
-0.1 | -0.007879 | -0.06731
-0.09 | -0.006972 | -0.06152
-0.08 | -0.006113 | -0.05622
-0.07 | -0.005349 | -0.05138
-0.06 | -0.0045174 | -0.046725
-0.05 | -0.0037756 | -0.042449
-0.04 | -0.0030558 | -0.038161
-0.03 | -0.0023173 | -0.034495
-0.02 | -0.0015988 | -0.031284
-0.01 | -0.0008101 | -0.02812
0 | -5.8e-06 | -0.024922
0.01 | 0.000816 | -0.021844
0.02 | 0.0017258 | -0.019217
0.03 | 0.002693 | -0.016252
0.04 | 0.0038021 | -0.013411
0.05 | 0.0049723 | -0.010117
0.06 | 0.006218 | -0.006757
0.07 | 0.007847 | -0.0026775
0.08 | 0.009525 | 0.0021055
0.09 | 0.011441 | 0.00805
0.1 | 0.013555 | 0.015474
0.11 | 0.016156 | 0.024759
0.12 | 0.018953 | 0.037007
0.13 | 0.022067 | 0.0521
0.14 | 0.025636 | 0.07097
0.15 | 0.029875 | 0.09531
0.16 | 0.03452 | 0.12608
0.17 | 0.039717 | 0.16424
0.18 | 0.045724 | 0.21099
0.19 | 0.052668 | 0.27011
0.2 | 0.05972 | 0.34187
0.21 | 0.06844 | 0.43168
0.22 | 0.07867 | 0.53826
0.23 | 0.09029 | 0.6645
0.24 | 0.10295 | 0.823
0.25 | 0.11802 | 1.0183
0.26 | 0.13476 | 1.2473
0.27 | 0.15324 | 1.5279
0.28 | 0.17438 | 1.8617
0.29 | 0.19813 | 2.2633
0.3 | 0.22499 | 2.756
0.31 | 0.25488 | 3.3315
0.32 | 0.28951 | 4.0287
0.33 | 0.32842 | 4.8566
0.34 | 0.37196 | 5.826
0.35 | 0.42178 | 7.04
0.36 | 0.47771 | 8.464
0.37 | 0.54404 | 10.199
0.38 | 0.6104 | 12.27
0.39 | 0.6917 | 14.728
0.4 | 0.7929 | 17.687
0.41 | 0.9054 | 21.275
0.42 | 1.0414 | 25.649
0.43 | 1.1943 | 30.779
0.44 | 1.3713 | 37.048
0.45 | 1.5867 | 44.541
0.46 | 1.8387 | 53.744
0.47 | 2.1466 | 64.27
0.48 | 2.5125 | 77.48
0.49 | 2.9394 | 93.01
0.5 | 3.4736 | 111.45