## Diode Characteristic (uA-mm)
VGS (V) | VDS = 0.000 V | VDS = 0.500 V
-1.25 | -3.4356 | -9.46
-1.24 | -3.3348 | -9.135
-1.23 | -3.2061 | -8.836
-1.22 | -3.0876 | -8.579
-1.21 | -2.9923 | -8.285
-1.2 | -2.8758 | -8.034
-1.19 | -2.7604 | -7.752
-1.18 | -2.6743 | -7.502
-1.17 | -2.5833 | -7.269
-1.16 | -2.4824 | -7.015
-1.15 | -2.3878 | -6.799
-1.14 | -2.3077 | -6.59
-1.13 | -2.222 | -6.366
-1.12 | -2.1359 | -6.171
-1.11 | -2.0575 | -5.966
-1.1 | -1.9855 | -5.77
-1.09 | -1.909 | -5.615
-1.08 | -1.843 | -5.429
-1.07 | -1.7754 | -5.246
-1.06 | -1.711 | -5.086
-1.05 | -1.6487 | -4.9079
-1.04 | -1.5834 | -4.7527
-1.03 | -1.5275 | -4.5657
-1.02 | -1.4636 | -4.4189
-1.01 | -1.412 | -4.2862
-1 | -1.3505 | -4.1237
-0.99 | -1.3004 | -3.999
-0.98 | -1.2514 | -3.8589
-0.97 | -1.1991 | -3.7324
-0.96 | -1.1565 | -3.6001
-0.95 | -1.1189 | -3.4738
-0.94 | -1.0685 | -3.3454
-0.93 | -1.0286 | -3.2317
-0.92 | -0.9858 | -3.1253
-0.91 | -0.9499 | -3.0137
-0.9 | -0.912 | -2.9305
-0.89 | -0.8717 | -2.8188
-0.88 | -0.841 | -2.717
-0.87 | -0.8036 | -2.6135
-0.86 | -0.7734 | -2.5364
-0.85 | -0.7394 | -2.4481
-0.84 | -0.7123 | -2.3491
-0.83 | -0.6822 | -2.2907
-0.82 | -0.6526 | -2.1825
-0.81 | -0.626 | -2.104
-0.8 | -0.5986 | -2.0218
-0.79 | -0.5741 | -1.9548
-0.78 | -0.5491 | -1.8866
-0.77 | -0.5265 | -1.8134
-0.76 | -0.5071 | -1.7451
-0.75 | -0.48431 | -1.6862
-0.74 | -0.46535 | -1.6145
-0.73 | -0.44399 | -1.5626
-0.72 | -0.42343 | -1.5115
-0.71 | -0.40505 | -1.4528
-0.7 | -0.38827 | -1.3971
-0.69 | -0.36539 | -1.3519
-0.68 | -0.35048 | -1.2993
-0.67 | -0.3372 | -1.2446
-0.66 | -0.32198 | -1.2013
-0.65 | -0.30357 | -1.1536
-0.64 | -0.29085 | -1.1042
-0.63 | -0.27541 | -1.0664
-0.62 | -0.26363 | -1.0238
-0.61 | -0.25072 | -0.9846
-0.6 | -0.23947 | -0.9453
-0.59 | -0.22707 | -0.9105
-0.58 | -0.21677 | -0.8715
-0.57 | -0.2043 | -0.8359
-0.56 | -0.19416 | -0.8107
-0.55 | -0.18541 | -0.7784
-0.54 | -0.17449 | -0.7413
-0.53 | -0.16748 | -0.7121
-0.52 | -0.15691 | -0.6839
-0.51 | -0.14903 | -0.6526
-0.5 | -0.14098 | -0.625
-0.49 | -0.1332 | -0.5994
-0.48 | -0.12674 | -0.5788
-0.47 | -0.11915 | -0.5523
-0.46 | -0.11273 | -0.5295
-0.45 | -0.10586 | -0.511
-0.44 | -0.10035 | -0.48739
-0.43 | -0.09445 | -0.46716
-0.42 | -0.08924 | -0.44828
-0.41 | -0.08386 | -0.42707
-0.4 | -0.07957 | -0.40921
-0.39 | -0.07408 | -0.38965
-0.38 | -0.07018 | -0.37586
-0.37 | -0.0659 | -0.36054
-0.36 | -0.06205 | -0.34205
-0.35 | -0.05779 | -0.32767
-0.34 | -0.05388 | -0.31165
-0.33 | -0.05028 | -0.29656
-0.32 | -0.047506 | -0.28365
-0.31 | -0.044593 | -0.26955
-0.3 | -0.041791 | -0.25525
-0.29 | -0.039016 | -0.24449
-0.28 | -0.03637 | -0.2289
-0.27 | -0.033534 | -0.21516
-0.26 | -0.031337 | -0.2041
-0.25 | -0.028951 | -0.19306
-0.24 | -0.026924 | -0.1817
-0.23 | -0.024838 | -0.17201
-0.22 | -0.023087 | -0.15995
-0.21 | -0.021194 | -0.15018
-0.2 | -0.019563 | -0.14064
-0.19 | -0.018075 | -0.13064
-0.18 | -0.016592 | -0.12126
-0.17 | -0.015033 | -0.11379
-0.16 | -0.013739 | -0.10515
-0.15 | -0.012562 | -0.09683
-0.14 | -0.011453 | -0.0889
-0.13 | -0.010314 | -0.08168
-0.12 | -0.009344 | -0.07542
-0.11 | -0.00838 | -0.06965
-0.1 | -0.007511 | -0.06356
-0.09 | -0.006561 | -0.0585
-0.08 | -0.005762 | -0.05339
-0.07 | -0.005052 | -0.048091
-0.06 | -0.0043145 | -0.043944
-0.05 | -0.0035922 | -0.039905
-0.04 | -0.0029203 | -0.036124
-0.03 | -0.0021962 | -0.032629
-0.02 | -0.0015045 | -0.029562
-0.01 | -0.0007528 | -0.026469
0 | -1.57e-05 | -0.023542
0.01 | 0.0007878 | -0.020751
0.02 | 0.0016325 | -0.018075
0.03 | 0.002601 | -0.0153
0.04 | 0.0036188 | -0.012503
0.05 | 0.0048178 | -0.009519
0.06 | 0.006013 | -0.006303
0.07 | 0.007504 | -0.0023553
0.08 | 0.009223 | 0.0022098
0.09 | 0.011057 | 0.007992
0.1 | 0.013108 | 0.015253
0.11 | 0.015485 | 0.024355
0.12 | 0.018334 | 0.035975
0.13 | 0.021398 | 0.051118
0.14 | 0.024843 | 0.06975
0.15 | 0.028795 | 0.09341
0.16 | 0.033638 | 0.1239
0.17 | 0.038796 | 0.16173
0.18 | 0.044563 | 0.20796
0.19 | 0.051254 | 0.26544
0.2 | 0.05796 | 0.33668
0.21 | 0.06696 | 0.42526
0.22 | 0.07711 | 0.53151
0.23 | 0.08844 | 0.6535
0.24 | 0.1011 | 0.8094
0.25 | 0.11581 | 1.0026
0.26 | 0.13218 | 1.2281
0.27 | 0.15102 | 1.5077
0.28 | 0.17161 | 1.8379
0.29 | 0.19522 | 2.2377
0.3 | 0.2223 | 2.7233
0.31 | 0.25232 | 3.2957
0.32 | 0.28636 | 3.9854
0.33 | 0.32457 | 4.8082
0.34 | 0.37106 | 5.779
0.35 | 0.42072 | 6.972
0.36 | 0.47742 | 8.395
0.37 | 0.54172 | 10.125
0.38 | 0.6047 | 12.173
0.39 | 0.6924 | 14.622
0.4 | 0.7877 | 17.545
0.41 | 0.9031 | 21.134
0.42 | 1.0364 | 25.456
0.43 | 1.1901 | 30.625
0.44 | 1.3688 | 36.784
0.45 | 1.5812 | 44.265
0.46 | 1.8399 | 53.331
0.47 | 2.146 | 63.9
0.48 | 2.506 | 76.79
0.49 | 2.9485 | 92.35
0.5 | 3.4808 | 110.93