## Diode Characteristic (uA-mm)
VGS (V) | VDS = 0.000 V | VDS = 0.500 V
-1.25 | -3.7349 | -10.236
-1.24 | -3.5983 | -9.866
-1.23 | -3.4428 | -9.572
-1.22 | -3.3107 | -9.275
-1.21 | -3.21 | -9.006
-1.2 | -3.086 | -8.71
-1.19 | -2.9763 | -8.399
-1.18 | -2.8697 | -8.125
-1.17 | -2.7535 | -7.842
-1.16 | -2.6428 | -7.603
-1.15 | -2.5545 | -7.357
-1.14 | -2.4788 | -7.102
-1.13 | -2.365 | -6.877
-1.12 | -2.2759 | -6.645
-1.11 | -2.2003 | -6.44
-1.1 | -2.1142 | -6.246
-1.09 | -2.0449 | -6.029
-1.08 | -1.9658 | -5.853
-1.07 | -1.8803 | -5.657
-1.06 | -1.8173 | -5.44
-1.05 | -1.736 | -5.236
-1.04 | -1.6784 | -5.082
-1.03 | -1.6179 | -4.8663
-1.02 | -1.5489 | -4.7165
-1.01 | -1.4919 | -4.5555
-1 | -1.436 | -4.4119
-0.99 | -1.3791 | -4.2693
-0.98 | -1.3256 | -4.1189
-0.97 | -1.2751 | -3.9774
-0.96 | -1.2233 | -3.8507
-0.95 | -1.1798 | -3.7272
-0.94 | -1.1322 | -3.5897
-0.93 | -1.0876 | -3.4627
-0.92 | -1.043 | -3.3366
-0.91 | -0.9998 | -3.2095
-0.9 | -0.9586 | -3.1104
-0.89 | -0.9215 | -2.9872
-0.88 | -0.8826 | -2.8836
-0.87 | -0.8453 | -2.7899
-0.86 | -0.8126 | -2.6979
-0.85 | -0.7786 | -2.6039
-0.84 | -0.7471 | -2.5015
-0.83 | -0.7134 | -2.4118
-0.82 | -0.6843 | -2.3233
-0.81 | -0.655 | -2.2424
-0.8 | -0.6261 | -2.1597
-0.79 | -0.5998 | -2.0747
-0.78 | -0.572 | -1.9944
-0.77 | -0.5474 | -1.9189
-0.76 | -0.5234 | -1.8486
-0.75 | -0.5023 | -1.777
-0.74 | -0.48161 | -1.7092
-0.73 | -0.45986 | -1.6514
-0.72 | -0.43726 | -1.5817
-0.71 | -0.42169 | -1.5169
-0.7 | -0.40355 | -1.4674
-0.69 | -0.38388 | -1.4142
-0.68 | -0.36526 | -1.3575
-0.67 | -0.34797 | -1.3072
-0.66 | -0.33231 | -1.2495
-0.65 | -0.31771 | -1.2108
-0.64 | -0.30017 | -1.1514
-0.63 | -0.2885 | -1.1032
-0.62 | -0.27272 | -1.066
-0.61 | -0.2604 | -1.0231
-0.6 | -0.24739 | -0.9879
-0.59 | -0.23441 | -0.9457
-0.58 | -0.22323 | -0.9079
-0.57 | -0.2115 | -0.8675
-0.56 | -0.20151 | -0.8331
-0.55 | -0.19129 | -0.7999
-0.54 | -0.18025 | -0.769
-0.53 | -0.17167 | -0.7355
-0.52 | -0.16285 | -0.7053
-0.51 | -0.15375 | -0.6744
-0.5 | -0.14602 | -0.6464
-0.49 | -0.13815 | -0.6188
-0.48 | -0.12961 | -0.5948
-0.47 | -0.12301 | -0.5694
-0.46 | -0.11609 | -0.5447
-0.45 | -0.10953 | -0.5234
-0.44 | -0.10337 | -0.50343
-0.43 | -0.09602 | -0.48087
-0.42 | -0.09138 | -0.45774
-0.41 | -0.08631 | -0.43852
-0.4 | -0.08084 | -0.42081
-0.39 | -0.07617 | -0.40216
-0.38 | -0.07178 | -0.38417
-0.37 | -0.06756 | -0.36618
-0.36 | -0.06256 | -0.35077
-0.35 | -0.05907 | -0.33328
-0.34 | -0.05508 | -0.3178
-0.33 | -0.05182 | -0.30464
-0.32 | -0.049089 | -0.29063
-0.31 | -0.04608 | -0.27501
-0.3 | -0.042775 | -0.26182
-0.29 | -0.039852 | -0.24739
-0.28 | -0.037108 | -0.23417
-0.27 | -0.034473 | -0.22088
-0.26 | -0.031821 | -0.20968
-0.25 | -0.029703 | -0.19886
-0.24 | -0.027576 | -0.18638
-0.23 | -0.025557 | -0.17578
-0.22 | -0.023479 | -0.165
-0.21 | -0.021655 | -0.1557
-0.2 | -0.01999 | -0.14497
-0.19 | -0.018297 | -0.13604
-0.18 | -0.016723 | -0.12531
-0.17 | -0.015453 | -0.11723
-0.16 | -0.014094 | -0.10835
-0.15 | -0.012787 | -0.09955
-0.14 | -0.011605 | -0.09249
-0.13 | -0.010546 | -0.08504
-0.12 | -0.009418 | -0.07838
-0.11 | -0.008442 | -0.07226
-0.1 | -0.007578 | -0.06716
-0.09 | -0.006717 | -0.06087
-0.08 | -0.00591 | -0.05605
-0.07 | -0.005087 | -0.05103
-0.06 | -0.0043557 | -0.0463
-0.05 | -0.0036574 | -0.041906
-0.04 | -0.0029216 | -0.037905
-0.03 | -0.0022399 | -0.034681
-0.02 | -0.0015005 | -0.031085
-0.01 | -0.0007878 | -0.027547
0 | -8.9e-06 | -0.024428
0.01 | 0.0007813 | -0.021643
0.02 | 0.0016779 | -0.018687
0.03 | 0.0026154 | -0.016008
0.04 | 0.0036783 | -0.013116
0.05 | 0.0048214 | -0.009933
0.06 | 0.006 | -0.006327
0.07 | 0.007637 | -0.0022236
0.08 | 0.009209 | 0.0024944
0.09 | 0.011036 | 0.008453
0.1 | 0.01312 | 0.016002
0.11 | 0.01563 | 0.025486
0.12 | 0.018344 | 0.037624
0.13 | 0.021486 | 0.053025
0.14 | 0.025062 | 0.07198
0.15 | 0.02908 | 0.0969
0.16 | 0.033655 | 0.12836
0.17 | 0.038812 | 0.16626
0.18 | 0.044677 | 0.21435
0.19 | 0.051516 | 0.27343
0.2 | 0.05847 | 0.34622
0.21 | 0.06742 | 0.43655
0.22 | 0.07724 | 0.54492
0.23 | 0.08875 | 0.6726
0.24 | 0.10109 | 0.8316
0.25 | 0.11612 | 1.0238
0.26 | 0.13238 | 1.2594
0.27 | 0.15064 | 1.5423
0.28 | 0.17217 | 1.8839
0.29 | 0.19473 | 2.2867
0.3 | 0.22218 | 2.7803
0.31 | 0.25269 | 3.3669
0.32 | 0.28713 | 4.0615
0.33 | 0.32623 | 4.9149
0.34 | 0.36985 | 5.879
0.35 | 0.42205 | 7.069
0.36 | 0.4788 | 8.534
0.37 | 0.54353 | 10.27
0.38 | 0.607 | 12.371
0.39 | 0.6934 | 14.836
0.4 | 0.7928 | 17.837
0.41 | 0.9057 | 21.424
0.42 | 1.0373 | 25.769
0.43 | 1.1895 | 31.018
0.44 | 1.3731 | 37.301
0.45 | 1.5867 | 44.841
0.46 | 1.8412 | 53.897
0.47 | 2.1534 | 64.76
0.48 | 2.5144 | 77.68
0.49 | 2.9586 | 93.27
0.5 | 3.4867 | 112.03