## Diode Characteristic (uA-mm)
VGS (V) | VDS = 0.000 V | VDS = 0.500 V
-1.25 | -3.7704 | -10.186
-1.24 | -3.6318 | -9.86
-1.23 | -3.5041 | -9.546
-1.22 | -3.3569 | -9.247
-1.21 | -3.2619 | -8.968
-1.2 | -3.1315 | -8.661
-1.19 | -3.0171 | -8.379
-1.18 | -2.9123 | -8.11
-1.17 | -2.8025 | -7.912
-1.16 | -2.7075 | -7.602
-1.15 | -2.5957 | -7.392
-1.14 | -2.5048 | -7.152
-1.13 | -2.4149 | -6.901
-1.12 | -2.3342 | -6.672
-1.11 | -2.2476 | -6.438
-1.1 | -2.1524 | -6.268
-1.09 | -2.0721 | -6.014
-1.08 | -1.9921 | -5.831
-1.07 | -1.9183 | -5.644
-1.06 | -1.8521 | -5.461
-1.05 | -1.7766 | -5.275
-1.04 | -1.712 | -5.111
-1.03 | -1.6418 | -4.9125
-1.02 | -1.5833 | -4.7452
-1.01 | -1.5269 | -4.5945
-1 | -1.4676 | -4.4157
-0.99 | -1.4075 | -4.2693
-0.98 | -1.3574 | -4.144
-0.97 | -1.2972 | -3.9862
-0.96 | -1.2448 | -3.8619
-0.95 | -1.1978 | -3.7116
-0.94 | -1.1494 | -3.5955
-0.93 | -1.1062 | -3.4768
-0.92 | -1.0641 | -3.3376
-0.91 | -1.0196 | -3.2544
-0.9 | -0.9812 | -3.1213
-0.89 | -0.9424 | -3.0139
-0.88 | -0.9 | -2.908
-0.87 | -0.8629 | -2.7999
-0.86 | -0.8291 | -2.695
-0.85 | -0.7943 | -2.5962
-0.84 | -0.7636 | -2.4975
-0.83 | -0.7343 | -2.41
-0.82 | -0.6984 | -2.3158
-0.81 | -0.6692 | -2.2347
-0.8 | -0.6411 | -2.151
-0.79 | -0.6176 | -2.0732
-0.78 | -0.5874 | -2.0036
-0.77 | -0.565 | -1.9272
-0.76 | -0.5378 | -1.8523
-0.75 | -0.5177 | -1.7955
-0.74 | -0.49481 | -1.7293
-0.73 | -0.47153 | -1.6639
-0.72 | -0.44975 | -1.596
-0.71 | -0.42933 | -1.534
-0.7 | -0.40961 | -1.4729
-0.69 | -0.39345 | -1.4228
-0.68 | -0.37509 | -1.361
-0.67 | -0.35672 | -1.3082
-0.66 | -0.34114 | -1.2567
-0.65 | -0.32598 | -1.2094
-0.64 | -0.3083 | -1.1603
-0.63 | -0.29351 | -1.1172
-0.62 | -0.27989 | -1.0767
-0.61 | -0.26503 | -1.0272
-0.6 | -0.25356 | -0.9822
-0.59 | -0.24113 | -0.9443
-0.58 | -0.22941 | -0.913
-0.57 | -0.21828 | -0.8797
-0.56 | -0.20744 | -0.8425
-0.55 | -0.19548 | -0.8039
-0.54 | -0.18452 | -0.7744
-0.53 | -0.17638 | -0.7413
-0.52 | -0.16723 | -0.7138
-0.51 | -0.15771 | -0.686
-0.5 | -0.14955 | -0.6552
-0.49 | -0.14136 | -0.6277
-0.48 | -0.13269 | -0.6002
-0.47 | -0.12632 | -0.5758
-0.46 | -0.11889 | -0.5514
-0.45 | -0.11309 | -0.5291
-0.44 | -0.10631 | -0.5085
-0.43 | -0.09988 | -0.48468
-0.42 | -0.09436 | -0.46394
-0.41 | -0.08885 | -0.44282
-0.4 | -0.08373 | -0.42461
-0.39 | -0.07835 | -0.40552
-0.38 | -0.07406 | -0.38925
-0.37 | -0.06897 | -0.369
-0.36 | -0.06465 | -0.35514
-0.35 | -0.06092 | -0.33934
-0.34 | -0.05705 | -0.32443
-0.33 | -0.05303 | -0.30821
-0.32 | -0.05 | -0.29287
-0.31 | -0.047465 | -0.27964
-0.3 | -0.044146 | -0.26609
-0.29 | -0.041 | -0.25071
-0.28 | -0.038294 | -0.23742
-0.27 | -0.035522 | -0.22702
-0.26 | -0.033026 | -0.21361
-0.25 | -0.03075 | -0.20209
-0.24 | -0.028366 | -0.1903
-0.23 | -0.02643 | -0.17963
-0.22 | -0.024376 | -0.16825
-0.21 | -0.022475 | -0.15851
-0.2 | -0.02063 | -0.14844
-0.19 | -0.018997 | -0.13782
-0.18 | -0.017463 | -0.12795
-0.17 | -0.016016 | -0.12005
-0.16 | -0.014488 | -0.11022
-0.15 | -0.013272 | -0.10192
-0.14 | -0.012025 | -0.09431
-0.13 | -0.01091 | -0.08665
-0.12 | -0.009798 | -0.07918
-0.11 | -0.008836 | -0.07337
-0.1 | -0.007874 | -0.0675
-0.09 | -0.007021 | -0.06209
-0.08 | -0.0061 | -0.05626
-0.07 | -0.005286 | -0.05193
-0.06 | -0.0045445 | -0.047248
-0.05 | -0.0038401 | -0.041915
-0.04 | -0.003067 | -0.03867
-0.03 | -0.0023595 | -0.03505
-0.02 | -0.0015842 | -0.031341
-0.01 | -0.0008392 | -0.028004
0 | -2.37e-05 | -0.024405
0.01 | 0.0008483 | -0.021742
0.02 | 0.0017238 | -0.018922
0.03 | 0.0027464 | -0.016025
0.04 | 0.0037946 | -0.013201
0.05 | 0.0050219 | -0.009884
0.06 | 0.006286 | -0.006411
0.07 | 0.007798 | -0.0022343
0.08 | 0.00947 | 0.0026462
0.09 | 0.011468 | 0.00877
0.1 | 0.013583 | 0.016374
0.11 | 0.016012 | 0.026069
0.12 | 0.01888 | 0.038517
0.13 | 0.022097 | 0.054199
0.14 | 0.025677 | 0.07409
0.15 | 0.029835 | 0.0988
0.16 | 0.034519 | 0.1305
0.17 | 0.040101 | 0.16992
0.18 | 0.046196 | 0.21862
0.19 | 0.052986 | 0.27816
0.2 | 0.05975 | 0.35264
0.21 | 0.06911 | 0.44464
0.22 | 0.07905 | 0.55539
0.23 | 0.09076 | 0.6816
0.24 | 0.1042 | 0.8464
0.25 | 0.11917 | 1.0466
0.26 | 0.13565 | 1.2843
0.27 | 0.15408 | 1.5672
0.28 | 0.17576 | 1.9163
0.29 | 0.20042 | 2.3282
0.3 | 0.22802 | 2.8282
0.31 | 0.25922 | 3.4228
0.32 | 0.29394 | 4.136
0.33 | 0.33464 | 4.9905
0.34 | 0.3788 | 5.984
0.35 | 0.42884 | 7.213
0.36 | 0.48651 | 8.683
0.37 | 0.55218 | 10.442
0.38 | 0.618 | 12.575
0.39 | 0.7029 | 15.093
0.4 | 0.8023 | 18.097
0.41 | 0.9157 | 21.785
0.42 | 1.0475 | 26.242
0.43 | 1.202 | 31.555
0.44 | 1.379 | 37.868
0.45 | 1.5955 | 45.513
0.46 | 1.8513 | 54.822
0.47 | 2.1543 | 65.64
0.48 | 2.5122 | 78.89
0.49 | 2.9561 | 94.67
0.5 | 3.4827 | 113.7