## Diode Characteristic (uA-mm)
VGS (V) | VDS = 0.000 V | VDS = 0.500 V
-1.25 | -3.7859 | -10.472
-1.24 | -3.6561 | -10.174
-1.23 | -3.5149 | -9.814
-1.22 | -3.3875 | -9.465
-1.21 | -3.2669 | -9.165
-1.2 | -3.1452 | -8.909
-1.19 | -3.0272 | -8.604
-1.18 | -2.9101 | -8.298
-1.17 | -2.8033 | -8.061
-1.16 | -2.7088 | -7.804
-1.15 | -2.6045 | -7.503
-1.14 | -2.5033 | -7.276
-1.13 | -2.4213 | -7.039
-1.12 | -2.3303 | -6.798
-1.11 | -2.2514 | -6.567
-1.1 | -2.162 | -6.348
-1.09 | -2.0783 | -6.156
-1.08 | -1.9989 | -5.982
-1.07 | -1.923 | -5.773
-1.06 | -1.8552 | -5.554
-1.05 | -1.7848 | -5.38
-1.04 | -1.7182 | -5.22
-1.03 | -1.6499 | -5.023
-1.02 | -1.5955 | -4.8763
-1.01 | -1.5308 | -4.6893
-1 | -1.4662 | -4.5389
-0.99 | -1.4073 | -4.3836
-0.98 | -1.352 | -4.2312
-0.97 | -1.3015 | -4.0842
-0.96 | -1.2446 | -3.9311
-0.95 | -1.2007 | -3.8064
-0.94 | -1.1521 | -3.6702
-0.93 | -1.1014 | -3.5707
-0.92 | -1.0601 | -3.4082
-0.91 | -1.0196 | -3.3076
-0.9 | -0.9796 | -3.1722
-0.89 | -0.9403 | -3.0483
-0.88 | -0.8992 | -2.9477
-0.87 | -0.8647 | -2.852
-0.86 | -0.8284 | -2.742
-0.85 | -0.7895 | -2.6509
-0.84 | -0.7586 | -2.5612
-0.83 | -0.7277 | -2.4613
-0.82 | -0.6996 | -2.3689
-0.81 | -0.6667 | -2.2831
-0.8 | -0.637 | -2.1964
-0.79 | -0.6091 | -2.1215
-0.78 | -0.5821 | -2.0439
-0.77 | -0.558 | -1.9596
-0.76 | -0.5356 | -1.8793
-0.75 | -0.5099 | -1.8237
-0.74 | -0.49246 | -1.7509
-0.73 | -0.46856 | -1.6835
-0.72 | -0.44948 | -1.6237
-0.71 | -0.4293 | -1.5636
-0.7 | -0.40921 | -1.5048
-0.69 | -0.39013 | -1.4513
-0.68 | -0.37259 | -1.3955
-0.67 | -0.35613 | -1.3356
-0.66 | -0.33807 | -1.281
-0.65 | -0.32111 | -1.2287
-0.64 | -0.30565 | -1.1887
-0.63 | -0.29418 | -1.1363
-0.62 | -0.27957 | -1.0896
-0.61 | -0.26504 | -1.0476
-0.6 | -0.25247 | -1.0087
-0.59 | -0.23979 | -0.9685
-0.58 | -0.22922 | -0.9303
-0.57 | -0.2173 | -0.8961
-0.56 | -0.20441 | -0.8564
-0.55 | -0.19449 | -0.8228
-0.54 | -0.18442 | -0.788
-0.53 | -0.17311 | -0.7569
-0.52 | -0.16555 | -0.7258
-0.51 | -0.15682 | -0.6954
-0.5 | -0.14881 | -0.666
-0.49 | -0.14133 | -0.6383
-0.48 | -0.13346 | -0.6147
-0.47 | -0.12553 | -0.5864
-0.46 | -0.11858 | -0.56
-0.45 | -0.11211 | -0.5386
-0.44 | -0.10631 | -0.5131
-0.43 | -0.10039 | -0.49456
-0.42 | -0.09441 | -0.4733
-0.41 | -0.08833 | -0.45451
-0.4 | -0.0832 | -0.43319
-0.39 | -0.07809 | -0.41756
-0.38 | -0.0731 | -0.39547
-0.37 | -0.06901 | -0.3805
-0.36 | -0.06446 | -0.36402
-0.35 | -0.06039 | -0.34631
-0.34 | -0.05675 | -0.33017
-0.33 | -0.05299 | -0.31118
-0.32 | -0.050216 | -0.29819
-0.31 | -0.047001 | -0.28416
-0.3 | -0.043592 | -0.26811
-0.29 | -0.040783 | -0.25404
-0.28 | -0.038218 | -0.24365
-0.27 | -0.035426 | -0.23076
-0.26 | -0.032706 | -0.21784
-0.25 | -0.030436 | -0.20657
-0.24 | -0.02821 | -0.19382
-0.23 | -0.026116 | -0.18234
-0.22 | -0.024157 | -0.16925
-0.21 | -0.022232 | -0.15995
-0.2 | -0.020552 | -0.1496
-0.19 | -0.018963 | -0.13827
-0.18 | -0.01722 | -0.12923
-0.17 | -0.015934 | -0.11969
-0.16 | -0.014549 | -0.11173
-0.15 | -0.013248 | -0.10314
-0.14 | -0.011903 | -0.09531
-0.13 | -0.0108 | -0.08759
-0.12 | -0.00969 | -0.08089
-0.11 | -0.008762 | -0.07423
-0.1 | -0.007779 | -0.06766
-0.09 | -0.006859 | -0.06173
-0.08 | -0.006024 | -0.05663
-0.07 | -0.005264 | -0.05145
-0.06 | -0.0044428 | -0.047271
-0.05 | -0.0037144 | -0.042454
-0.04 | -0.0030101 | -0.038617
-0.03 | -0.0022882 | -0.034609
-0.02 | -0.0015793 | -0.031512
-0.01 | -0.0008009 | -0.02816
0 | -5.6e-06 | -0.024974
0.01 | 0.0008113 | -0.021891
0.02 | 0.0017112 | -0.019033
0.03 | 0.0026691 | -0.016206
0.04 | 0.0037666 | -0.013299
0.05 | 0.0049063 | -0.01018
0.06 | 0.006174 | -0.006654
0.07 | 0.007785 | -0.0025386
0.08 | 0.009452 | 0.0021621
0.09 | 0.011293 | 0.008153
0.1 | 0.013408 | 0.015713
0.11 | 0.015993 | 0.025006
0.12 | 0.018771 | 0.037136
0.13 | 0.021881 | 0.051951
0.14 | 0.025284 | 0.07084
0.15 | 0.029646 | 0.09511
0.16 | 0.034357 | 0.12612
0.17 | 0.039567 | 0.1634
0.18 | 0.04541 | 0.21073
0.19 | 0.052634 | 0.27002
0.2 | 0.05941 | 0.34122
0.21 | 0.06811 | 0.42928
0.22 | 0.07855 | 0.53572
0.23 | 0.09011 | 0.6592
0.24 | 0.10277 | 0.8164
0.25 | 0.11769 | 1.0099
0.26 | 0.134 | 1.2406
0.27 | 0.15322 | 1.521
0.28 | 0.17457 | 1.8562
0.29 | 0.19807 | 2.2558
0.3 | 0.22574 | 2.7432
0.31 | 0.25503 | 3.3254
0.32 | 0.28965 | 4.0116
0.33 | 0.32878 | 4.8574
0.34 | 0.37229 | 5.828
0.35 | 0.4219 | 7.008
0.36 | 0.47885 | 8.476
0.37 | 0.54432 | 10.208
0.38 | 0.6094 | 12.291
0.39 | 0.6949 | 14.745
0.4 | 0.7941 | 17.733
0.41 | 0.9079 | 21.315
0.42 | 1.0411 | 25.678
0.43 | 1.196 | 30.882
0.44 | 1.3803 | 37.155
0.45 | 1.5993 | 44.666
0.46 | 1.8522 | 53.725
0.47 | 2.1626 | 64.44
0.48 | 2.5277 | 77.65
0.49 | 2.9692 | 93.09
0.5 | 3.5035 | 111.92