## Diode Characteristic (uA-mm)
VGS (V) | VDS = 0.000 V | VDS = 0.500 V
-1.25 | -4.1658 | -11.698
-1.24 | -4.0039 | -11.262
-1.23 | -3.8581 | -10.911
-1.22 | -3.7207 | -10.619
-1.21 | -3.5778 | -10.24
-1.2 | -3.4655 | -9.917
-1.19 | -3.3212 | -9.601
-1.18 | -3.2008 | -9.275
-1.17 | -3.0825 | -8.993
-1.16 | -2.9728 | -8.693
-1.15 | -2.8594 | -8.374
-1.14 | -2.7492 | -8.129
-1.13 | -2.6543 | -7.85
-1.12 | -2.5473 | -7.592
-1.11 | -2.46 | -7.341
-1.1 | -2.3685 | -7.1
-1.09 | -2.2738 | -6.857
-1.08 | -2.1894 | -6.608
-1.07 | -2.1168 | -6.392
-1.06 | -2.0268 | -6.18
-1.05 | -1.9484 | -5.963
-1.04 | -1.8744 | -5.779
-1.03 | -1.8066 | -5.574
-1.02 | -1.731 | -5.37
-1.01 | -1.6694 | -5.207
-1 | -1.6057 | -5.039
-0.99 | -1.5363 | -4.8979
-0.98 | -1.4792 | -4.7304
-0.97 | -1.4131 | -4.5454
-0.96 | -1.3563 | -4.3878
-0.95 | -1.3121 | -4.2289
-0.94 | -1.2581 | -4.0975
-0.93 | -1.2052 | -3.9586
-0.92 | -1.1577 | -3.8001
-0.91 | -1.1124 | -3.6762
-0.9 | -1.0676 | -3.5557
-0.89 | -1.0237 | -3.415
-0.88 | -0.9799 | -3.286
-0.87 | -0.9375 | -3.1698
-0.86 | -0.8995 | -3.0506
-0.85 | -0.8579 | -2.9552
-0.84 | -0.8196 | -2.8446
-0.83 | -0.791 | -2.7532
-0.82 | -0.7559 | -2.6386
-0.81 | -0.724 | -2.5348
-0.8 | -0.6939 | -2.4547
-0.79 | -0.6659 | -2.3594
-0.78 | -0.6358 | -2.2742
-0.77 | -0.6095 | -2.1848
-0.76 | -0.58 | -2.1035
-0.75 | -0.5535 | -2.0225
-0.74 | -0.5282 | -1.959
-0.73 | -0.5046 | -1.8767
-0.72 | -0.48341 | -1.8
-0.71 | -0.46187 | -1.7379
-0.7 | -0.4406 | -1.6589
-0.69 | -0.41997 | -1.602
-0.68 | -0.40209 | -1.5308
-0.67 | -0.3814 | -1.4776
-0.66 | -0.36344 | -1.4229
-0.65 | -0.34923 | -1.3622
-0.64 | -0.33027 | -1.3075
-0.63 | -0.31611 | -1.2626
-0.62 | -0.3003 | -1.2124
-0.61 | -0.28531 | -1.1695
-0.6 | -0.27022 | -1.1177
-0.59 | -0.25714 | -1.0734
-0.58 | -0.24573 | -1.0268
-0.57 | -0.23248 | -0.9839
-0.56 | -0.21955 | -0.9424
-0.55 | -0.2091 | -0.9104
-0.54 | -0.19806 | -0.8703
-0.53 | -0.18759 | -0.8355
-0.52 | -0.17852 | -0.8013
-0.51 | -0.16818 | -0.7723
-0.5 | -0.16008 | -0.7419
-0.49 | -0.15065 | -0.714
-0.48 | -0.14264 | -0.6776
-0.47 | -0.13484 | -0.6518
-0.46 | -0.12725 | -0.6225
-0.45 | -0.11992 | -0.5955
-0.44 | -0.11302 | -0.5738
-0.43 | -0.10641 | -0.5415
-0.42 | -0.10059 | -0.5188
-0.41 | -0.09414 | -0.49953
-0.4 | -0.08869 | -0.47915
-0.39 | -0.08341 | -0.46023
-0.38 | -0.07839 | -0.43397
-0.37 | -0.07383 | -0.41608
-0.36 | -0.06911 | -0.39815
-0.35 | -0.06436 | -0.38122
-0.34 | -0.06013 | -0.36279
-0.33 | -0.05618 | -0.34508
-0.32 | -0.05277 | -0.33027
-0.31 | -0.049515 | -0.31265
-0.3 | -0.04602 | -0.29541
-0.29 | -0.043125 | -0.28286
-0.28 | -0.040091 | -0.26692
-0.27 | -0.037012 | -0.25305
-0.26 | -0.03437 | -0.23892
-0.25 | -0.032024 | -0.22488
-0.24 | -0.029567 | -0.21416
-0.23 | -0.027416 | -0.2001
-0.22 | -0.025266 | -0.18983
-0.21 | -0.02332 | -0.17685
-0.2 | -0.02144 | -0.16709
-0.19 | -0.019624 | -0.15775
-0.18 | -0.017921 | -0.14564
-0.17 | -0.016461 | -0.13505
-0.16 | -0.015076 | -0.12534
-0.15 | -0.013655 | -0.11646
-0.14 | -0.012429 | -0.10775
-0.13 | -0.011255 | -0.09834
-0.12 | -0.010035 | -0.09083
-0.11 | -0.009074 | -0.08435
-0.1 | -0.008074 | -0.07636
-0.09 | -0.007211 | -0.06988
-0.08 | -0.006278 | -0.06393
-0.07 | -0.005467 | -0.05916
-0.06 | -0.0046614 | -0.05299
-0.05 | -0.0039125 | -0.048248
-0.04 | -0.0031272 | -0.043791
-0.03 | -0.0024064 | -0.039444
-0.02 | -0.0016141 | -0.035548
-0.01 | -0.0008395 | -0.031629
0 | -1.74e-05 | -0.028265
0.01 | 0.0008825 | -0.024886
0.02 | 0.0017699 | -0.021858
0.03 | 0.0028345 | -0.018602
0.04 | 0.0039134 | -0.015305
0.05 | 0.0051801 | -0.011908
0.06 | 0.006502 | -0.007953
0.07 | 0.008071 | -0.0035013
0.08 | 0.009854 | 0.0016704
0.09 | 0.011786 | 0.008198
0.1 | 0.014215 | 0.016132
0.11 | 0.016733 | 0.02618
0.12 | 0.019661 | 0.039092
0.13 | 0.023063 | 0.055229
0.14 | 0.027025 | 0.075
0.15 | 0.031359 | 0.10122
0.16 | 0.036322 | 0.13389
0.17 | 0.042068 | 0.17378
0.18 | 0.048893 | 0.22367
0.19 | 0.056002 | 0.28432
0.2 | 0.06368 | 0.36135
0.21 | 0.07337 | 0.45629
0.22 | 0.08432 | 0.56809
0.23 | 0.09689 | 0.7005
0.24 | 0.1109 | 0.8691
0.25 | 0.12643 | 1.0716
0.26 | 0.14425 | 1.3154
0.27 | 0.16437 | 1.6078
0.28 | 0.1872 | 1.9588
0.29 | 0.21284 | 2.3795
0.3 | 0.24275 | 2.8913
0.31 | 0.27569 | 3.4937
0.32 | 0.31112 | 4.2257
0.33 | 0.3542 | 5.1069
0.34 | 0.4016 | 6.092
0.35 | 0.45577 | 7.347
0.36 | 0.51729 | 8.831
0.37 | 0.5771 | 10.644
0.38 | 0.6576 | 12.763
0.39 | 0.7468 | 15.337
0.4 | 0.8521 | 18.429
0.41 | 0.9712 | 22.161
0.42 | 1.1097 | 26.621
0.43 | 1.2729 | 31.97
0.44 | 1.4626 | 38.422
0.45 | 1.6832 | 46.123
0.46 | 1.948 | 55.483
0.47 | 2.2626 | 66.5
0.48 | 2.6395 | 79.73
0.49 | 3.0973 | 95.78
0.5 | 3.6455 | 114.8