## Diode Characteristic (uA-mm)
VGS (V) | VDS = 0.000 V | VDS = 0.500 V
-1.25 | -5.398 | -15.512
-1.24 | -5.186 | -14.991
-1.23 | -4.9632 | -14.454
-1.22 | -4.7616 | -13.942
-1.21 | -4.5584 | -13.473
-1.2 | -4.3935 | -13.098
-1.19 | -4.2256 | -12.599
-1.18 | -4.064 | -12.15
-1.17 | -3.8883 | -11.76
-1.16 | -3.7432 | -11.311
-1.15 | -3.5988 | -10.924
-1.14 | -3.4602 | -10.624
-1.13 | -3.3273 | -10.206
-1.12 | -3.2004 | -9.862
-1.11 | -3.0688 | -9.531
-1.1 | -2.9386 | -9.181
-1.09 | -2.8298 | -8.878
-1.08 | -2.7088 | -8.559
-1.07 | -2.5983 | -8.248
-1.06 | -2.4986 | -7.993
-1.05 | -2.4071 | -7.661
-1.04 | -2.3045 | -7.421
-1.03 | -2.1991 | -7.149
-1.02 | -2.1065 | -6.885
-1.01 | -2.0214 | -6.645
-1 | -1.9476 | -6.379
-0.99 | -1.865 | -6.16
-0.98 | -1.7822 | -5.927
-0.97 | -1.7114 | -5.737
-0.96 | -1.6467 | -5.543
-0.95 | -1.5767 | -5.307
-0.94 | -1.5112 | -5.117
-0.93 | -1.4445 | -4.9273
-0.92 | -1.3785 | -4.7591
-0.91 | -1.3234 | -4.5947
-0.9 | -1.2636 | -4.424
-0.89 | -1.2131 | -4.2294
-0.88 | -1.1584 | -4.0808
-0.87 | -1.1051 | -3.9255
-0.86 | -1.054 | -3.7805
-0.85 | -1.0097 | -3.6246
-0.84 | -0.9641 | -3.4891
-0.83 | -0.9152 | -3.3338
-0.82 | -0.8765 | -3.202
-0.81 | -0.8406 | -3.0926
-0.8 | -0.8017 | -2.9712
-0.79 | -0.7654 | -2.8485
-0.78 | -0.734 | -2.7378
-0.77 | -0.6988 | -2.632
-0.76 | -0.6629 | -2.5168
-0.75 | -0.6337 | -2.4208
-0.74 | -0.6069 | -2.3226
-0.73 | -0.5771 | -2.2456
-0.72 | -0.5505 | -2.1389
-0.71 | -0.5275 | -2.0651
-0.7 | -0.501 | -1.9778
-0.69 | -0.47707 | -1.8987
-0.68 | -0.45553 | -1.8195
-0.67 | -0.43352 | -1.7343
-0.66 | -0.40958 | -1.6742
-0.65 | -0.39103 | -1.6118
-0.64 | -0.36991 | -1.5423
-0.63 | -0.35312 | -1.4715
-0.62 | -0.33603 | -1.418
-0.61 | -0.32037 | -1.3485
-0.6 | -0.30152 | -1.2926
-0.59 | -0.28653 | -1.2429
-0.58 | -0.27054 | -1.187
-0.57 | -0.25756 | -1.1401
-0.56 | -0.24326 | -1.0928
-0.55 | -0.22947 | -1.0434
-0.54 | -0.21849 | -0.9968
-0.53 | -0.20596 | -0.9533
-0.52 | -0.19498 | -0.9082
-0.51 | -0.18392 | -0.8738
-0.5 | -0.17324 | -0.8303
-0.49 | -0.16402 | -0.7957
-0.48 | -0.15491 | -0.7601
-0.47 | -0.14578 | -0.7289
-0.46 | -0.13721 | -0.6948
-0.45 | -0.12948 | -0.6644
-0.44 | -0.1226 | -0.6344
-0.43 | -0.11529 | -0.6048
-0.42 | -0.10885 | -0.5762
-0.41 | -0.10262 | -0.5489
-0.4 | -0.09586 | -0.5233
-0.39 | -0.0899 | -0.50138
-0.38 | -0.08395 | -0.47772
-0.37 | -0.07873 | -0.45584
-0.36 | -0.07402 | -0.43426
-0.35 | -0.069 | -0.41603
-0.34 | -0.06457 | -0.39355
-0.33 | -0.0604 | -0.37378
-0.32 | -0.05605 | -0.35685
-0.31 | -0.05225 | -0.33791
-0.3 | -0.049043 | -0.3201
-0.29 | -0.045721 | -0.30395
-0.28 | -0.042785 | -0.28882
-0.27 | -0.039638 | -0.27643
-0.26 | -0.036681 | -0.25909
-0.25 | -0.03397 | -0.24723
-0.24 | -0.031478 | -0.23215
-0.23 | -0.029126 | -0.22049
-0.22 | -0.026889 | -0.20613
-0.21 | -0.024744 | -0.19413
-0.2 | -0.022632 | -0.18193
-0.19 | -0.02097 | -0.16989
-0.18 | -0.019094 | -0.15742
-0.17 | -0.017515 | -0.1475
-0.16 | -0.015916 | -0.13688
-0.15 | -0.014634 | -0.12763
-0.14 | -0.013075 | -0.11905
-0.13 | -0.011905 | -0.10992
-0.12 | -0.010691 | -0.10196
-0.11 | -0.009689 | -0.09418
-0.1 | -0.008546 | -0.08634
-0.09 | -0.007563 | -0.07912
-0.08 | -0.006618 | -0.07251
-0.07 | -0.005809 | -0.06598
-0.06 | -0.0049185 | -0.06013
-0.05 | -0.0040854 | -0.055
-0.04 | -0.0033184 | -0.05021
-0.03 | -0.0024938 | -0.045563
-0.02 | -0.0017316 | -0.041463
-0.01 | -0.0008725 | -0.036972
0 | -6.1e-06 | -0.033083
0.01 | 0.0008849 | -0.02929
0.02 | 0.0018939 | -0.02566
0.03 | 0.0029382 | -0.021854
0.04 | 0.0041538 | -0.018244
0.05 | 0.0054331 | -0.014498
0.06 | 0.006854 | -0.010289
0.07 | 0.008681 | -0.005574
0.08 | 0.010506 | -0.0001177
0.09 | 0.012628 | 0.006752
0.1 | 0.014997 | 0.014902
0.11 | 0.018008 | 0.025042
0.12 | 0.021112 | 0.038407
0.13 | 0.024684 | 0.054864
0.14 | 0.028789 | 0.07512
0.15 | 0.033681 | 0.10162
0.16 | 0.039145 | 0.13467
0.17 | 0.045357 | 0.17622
0.18 | 0.052249 | 0.22691
0.19 | 0.05933 | 0.29052
0.2 | 0.06915 | 0.36884
0.21 | 0.07952 | 0.46471
0.22 | 0.09132 | 0.5774
0.23 | 0.10521 | 0.7202
0.24 | 0.12006 | 0.8919
0.25 | 0.13767 | 1.1001
0.26 | 0.15757 | 1.3531
0.27 | 0.17888 | 1.6503
0.28 | 0.20389 | 2.0143
0.29 | 0.23216 | 2.4484
0.3 | 0.26409 | 2.9792
0.31 | 0.29929 | 3.6007
0.32 | 0.3388 | 4.3494
0.33 | 0.38502 | 5.2435
0.34 | 0.43553 | 6.275
0.35 | 0.49231 | 7.56
0.36 | 0.55856 | 9.1
0.37 | 0.6224 | 10.926
0.38 | 0.7097 | 13.126
0.39 | 0.8034 | 15.785
0.4 | 0.9159 | 18.952
0.41 | 1.0409 | 22.707
0.42 | 1.1894 | 27.324
0.43 | 1.3554 | 32.802
0.44 | 1.5527 | 39.413
0.45 | 1.7885 | 47.299
0.46 | 2.0632 | 56.931
0.47 | 2.3871 | 68.08
0.48 | 2.7821 | 81.91
0.49 | 3.2507 | 98.22
0.5 | 3.8237 | 117.65