## Diode Characteristic (uA-mm)
VGS (V) | VDS = 0.000 V | VDS = 0.500 V
-1.25 | -4.8708 | -14.503
-1.24 | -4.6756 | -13.997
-1.23 | -4.509 | -13.51
-1.22 | -4.3409 | -13.043
-1.21 | -4.1534 | -12.624
-1.2 | -4.0176 | -12.134
-1.19 | -3.8546 | -11.696
-1.18 | -3.707 | -11.364
-1.17 | -3.56 | -10.941
-1.16 | -3.4082 | -10.563
-1.15 | -3.2732 | -10.204
-1.14 | -3.1324 | -9.871
-1.13 | -3.0157 | -9.532
-1.12 | -2.9116 | -9.249
-1.11 | -2.7761 | -8.887
-1.1 | -2.6777 | -8.571
-1.09 | -2.5582 | -8.284
-1.08 | -2.4706 | -8.006
-1.07 | -2.3714 | -7.723
-1.06 | -2.2687 | -7.49
-1.05 | -2.1905 | -7.203
-1.04 | -2.0966 | -6.929
-1.03 | -2.0155 | -6.701
-1.02 | -1.931 | -6.444
-1.01 | -1.851 | -6.193
-1 | -1.7758 | -5.978
-0.99 | -1.6947 | -5.769
-0.98 | -1.6198 | -5.581
-0.97 | -1.5587 | -5.354
-0.96 | -1.4973 | -5.203
-0.95 | -1.4355 | -4.9729
-0.94 | -1.3714 | -4.7834
-0.93 | -1.3063 | -4.6194
-0.92 | -1.2542 | -4.4362
-0.91 | -1.2062 | -4.2834
-0.9 | -1.154 | -4.1245
-0.89 | -1.1062 | -3.9519
-0.88 | -1.0614 | -3.8101
-0.87 | -1.0144 | -3.6804
-0.86 | -0.9724 | -3.5249
-0.85 | -0.927 | -3.404
-0.84 | -0.8877 | -3.2549
-0.83 | -0.8412 | -3.1365
-0.82 | -0.8071 | -3.0239
-0.81 | -0.7736 | -2.9093
-0.8 | -0.7347 | -2.7903
-0.79 | -0.7052 | -2.6753
-0.78 | -0.6732 | -2.577
-0.77 | -0.642 | -2.4808
-0.76 | -0.6155 | -2.3878
-0.75 | -0.5851 | -2.2908
-0.74 | -0.5575 | -2.1845
-0.73 | -0.5322 | -2.1041
-0.72 | -0.5076 | -2.0216
-0.71 | -0.4851 | -1.9392
-0.7 | -0.46222 | -1.8548
-0.69 | -0.4399 | -1.7905
-0.68 | -0.41994 | -1.7145
-0.67 | -0.39937 | -1.6403
-0.66 | -0.37991 | -1.5667
-0.65 | -0.36072 | -1.5114
-0.64 | -0.34283 | -1.4381
-0.63 | -0.32515 | -1.3828
-0.62 | -0.3087 | -1.3346
-0.61 | -0.29203 | -1.2693
-0.6 | -0.27969 | -1.2218
-0.59 | -0.26397 | -1.1688
-0.58 | -0.25026 | -1.1191
-0.57 | -0.23714 | -1.0678
-0.56 | -0.22483 | -1.0222
-0.55 | -0.21376 | -0.9762
-0.54 | -0.20111 | -0.9358
-0.53 | -0.19179 | -0.8942
-0.52 | -0.18008 | -0.8613
-0.51 | -0.17094 | -0.8247
-0.5 | -0.16133 | -0.7833
-0.49 | -0.1532 | -0.7489
-0.48 | -0.14413 | -0.7176
-0.47 | -0.13616 | -0.6845
-0.46 | -0.12874 | -0.6507
-0.45 | -0.12081 | -0.6214
-0.44 | -0.11407 | -0.5964
-0.43 | -0.10781 | -0.5699
-0.42 | -0.10124 | -0.5445
-0.41 | -0.09531 | -0.5178
-0.4 | -0.0898 | -0.49802
-0.39 | -0.0838 | -0.4758
-0.38 | -0.07867 | -0.45378
-0.37 | -0.07358 | -0.43253
-0.36 | -0.06902 | -0.41278
-0.35 | -0.06494 | -0.39254
-0.34 | -0.06034 | -0.37333
-0.33 | -0.05643 | -0.35668
-0.32 | -0.05287 | -0.33794
-0.31 | -0.050018 | -0.32388
-0.3 | -0.046643 | -0.30607
-0.29 | -0.0436 | -0.28895
-0.28 | -0.040488 | -0.27501
-0.27 | -0.037546 | -0.26075
-0.26 | -0.035014 | -0.24659
-0.25 | -0.032378 | -0.23511
-0.24 | -0.03006 | -0.22109
-0.23 | -0.027691 | -0.2087
-0.22 | -0.025535 | -0.19748
-0.21 | -0.023577 | -0.18499
-0.2 | -0.021633 | -0.172
-0.19 | -0.020026 | -0.16284
-0.18 | -0.018374 | -0.1525
-0.17 | -0.016867 | -0.14101
-0.16 | -0.015264 | -0.13054
-0.15 | -0.013873 | -0.12159
-0.14 | -0.012599 | -0.11242
-0.13 | -0.011469 | -0.10465
-0.12 | -0.010305 | -0.09642
-0.11 | -0.009212 | -0.08873
-0.1 | -0.008265 | -0.08241
-0.09 | -0.007362 | -0.07507
-0.08 | -0.006407 | -0.06842
-0.07 | -0.005581 | -0.06295
-0.06 | -0.0047593 | -0.05736
-0.05 | -0.0039955 | -0.0521
-0.04 | -0.0032057 | -0.047106
-0.03 | -0.0024577 | -0.042424
-0.02 | -0.0016428 | -0.038716
-0.01 | -0.0008638 | -0.034523
0 | -2.35e-05 | -0.030726
0.01 | 0.0008964 | -0.027227
0.02 | 0.0018108 | -0.023795
0.03 | 0.0029096 | -0.02054
0.04 | 0.0040129 | -0.016914
0.05 | 0.0053412 | -0.013288
0.06 | 0.006755 | -0.009236
0.07 | 0.008376 | -0.004571
0.08 | 0.010229 | 0.000729
0.09 | 0.01233 | 0.00713
0.1 | 0.014753 | 0.015163
0.11 | 0.017442 | 0.025398
0.12 | 0.020614 | 0.0385
0.13 | 0.024195 | 0.054574
0.14 | 0.028187 | 0.07477
0.15 | 0.03273 | 0.10084
0.16 | 0.038066 | 0.1338
0.17 | 0.044248 | 0.17402
0.18 | 0.050828 | 0.22474
0.19 | 0.05763 | 0.28634
0.2 | 0.06658 | 0.36377
0.21 | 0.07678 | 0.45888
0.22 | 0.08821 | 0.5721
0.23 | 0.10073 | 0.7105
0.24 | 0.11528 | 0.8805
0.25 | 0.13187 | 1.0866
0.26 | 0.15056 | 1.3293
0.27 | 0.17189 | 1.6273
0.28 | 0.19567 | 1.9839
0.29 | 0.22305 | 2.4104
0.3 | 0.25385 | 2.9284
0.31 | 0.2881 | 3.5437
0.32 | 0.32545 | 4.2821
0.33 | 0.36767 | 5.1602
0.34 | 0.41843 | 6.169
0.35 | 0.47278 | 7.442
0.36 | 0.53509 | 8.949
0.37 | 0.5998 | 10.782
0.38 | 0.6791 | 12.942
0.39 | 0.7712 | 15.578
0.4 | 0.8775 | 18.666
0.41 | 1.0026 | 22.433
0.42 | 1.1419 | 26.996
0.43 | 1.3077 | 32.392
0.44 | 1.4998 | 38.951
0.45 | 1.7261 | 46.812
0.46 | 1.9998 | 56.348
0.47 | 2.3259 | 67.5
0.48 | 2.7128 | 81.07
0.49 | 3.1676 | 97.38
0.5 | 3.7222 | 116.58