## Diode Characteristic (uA-mm)
VGS (V) | VDS = 0.000 V | VDS = 0.500 V
-1.25 | -5.192 | -14.609
-1.24 | -4.9544 | -14.122
-1.23 | -4.7609 | -13.665
-1.22 | -4.5663 | -13.184
-1.21 | -4.3715 | -12.728
-1.2 | -4.2189 | -12.328
-1.19 | -4.0579 | -11.899
-1.18 | -3.9036 | -11.481
-1.17 | -3.7493 | -11.072
-1.16 | -3.6204 | -10.714
-1.15 | -3.4875 | -10.379
-1.14 | -3.3642 | -10.03
-1.13 | -3.2257 | -9.727
-1.12 | -3.1034 | -9.435
-1.11 | -2.9935 | -9.042
-1.1 | -2.8587 | -8.75
-1.09 | -2.7426 | -8.434
-1.08 | -2.6425 | -8.189
-1.07 | -2.5439 | -7.88
-1.06 | -2.4457 | -7.581
-1.05 | -2.3418 | -7.351
-1.04 | -2.2583 | -7.078
-1.03 | -2.1618 | -6.853
-1.02 | -2.0863 | -6.602
-1.01 | -1.9955 | -6.356
-1 | -1.915 | -6.125
-0.99 | -1.839 | -5.93
-0.98 | -1.7714 | -5.704
-0.97 | -1.6927 | -5.488
-0.96 | -1.6311 | -5.275
-0.95 | -1.5622 | -5.104
-0.94 | -1.5017 | -4.9424
-0.93 | -1.4283 | -4.7319
-0.92 | -1.3738 | -4.5907
-0.91 | -1.3181 | -4.4115
-0.9 | -1.2592 | -4.258
-0.89 | -1.2038 | -4.1005
-0.88 | -1.1538 | -3.948
-0.87 | -1.1035 | -3.8028
-0.86 | -1.0587 | -3.6725
-0.85 | -1.0101 | -3.5433
-0.84 | -0.9599 | -3.3922
-0.83 | -0.9221 | -3.2634
-0.82 | -0.8845 | -3.142
-0.81 | -0.8414 | -3.0262
-0.8 | -0.8073 | -2.9211
-0.79 | -0.7677 | -2.7822
-0.78 | -0.7355 | -2.6825
-0.77 | -0.7027 | -2.5944
-0.76 | -0.6672 | -2.4864
-0.75 | -0.6375 | -2.3938
-0.74 | -0.6112 | -2.3012
-0.73 | -0.5824 | -2.2074
-0.72 | -0.5523 | -2.1286
-0.71 | -0.5279 | -2.0357
-0.7 | -0.5017 | -1.9517
-0.69 | -0.48194 | -1.8871
-0.68 | -0.45845 | -1.8
-0.67 | -0.43785 | -1.7339
-0.66 | -0.41748 | -1.6653
-0.65 | -0.39761 | -1.6009
-0.64 | -0.37623 | -1.5329
-0.63 | -0.35712 | -1.4697
-0.62 | -0.33946 | -1.3997
-0.61 | -0.32133 | -1.344
-0.6 | -0.30608 | -1.2954
-0.59 | -0.29101 | -1.2417
-0.58 | -0.27637 | -1.1913
-0.57 | -0.26179 | -1.1364
-0.56 | -0.24981 | -1.0896
-0.55 | -0.23606 | -1.0416
-0.54 | -0.22398 | -0.9965
-0.53 | -0.21105 | -0.9564
-0.52 | -0.19881 | -0.9144
-0.51 | -0.18871 | -0.8729
-0.5 | -0.17918 | -0.8389
-0.49 | -0.16906 | -0.8014
-0.48 | -0.15913 | -0.7627
-0.47 | -0.15062 | -0.7336
-0.46 | -0.14141 | -0.7028
-0.45 | -0.1338 | -0.6748
-0.44 | -0.12588 | -0.6384
-0.43 | -0.11825 | -0.6149
-0.42 | -0.11186 | -0.5848
-0.41 | -0.10486 | -0.5603
-0.4 | -0.09912 | -0.5324
-0.39 | -0.09246 | -0.5084
-0.38 | -0.08683 | -0.48687
-0.37 | -0.08125 | -0.46354
-0.36 | -0.07606 | -0.44682
-0.35 | -0.07121 | -0.42207
-0.34 | -0.06665 | -0.4037
-0.33 | -0.06255 | -0.38817
-0.32 | -0.05789 | -0.36475
-0.31 | -0.05383 | -0.35006
-0.3 | -0.05033 | -0.32991
-0.29 | -0.047494 | -0.3138
-0.28 | -0.044326 | -0.29816
-0.27 | -0.040865 | -0.2829
-0.26 | -0.038161 | -0.26591
-0.25 | -0.035368 | -0.2536
-0.24 | -0.03255 | -0.2404
-0.23 | -0.030204 | -0.22692
-0.22 | -0.027886 | -0.2108
-0.21 | -0.025644 | -0.19998
-0.2 | -0.023605 | -0.18742
-0.19 | -0.021705 | -0.17513
-0.18 | -0.019784 | -0.1637
-0.17 | -0.018145 | -0.15308
-0.16 | -0.016519 | -0.14293
-0.15 | -0.015011 | -0.13223
-0.14 | -0.013619 | -0.12294
-0.13 | -0.01234 | -0.11424
-0.12 | -0.011233 | -0.10523
-0.11 | -0.009946 | -0.09751
-0.1 | -0.008868 | -0.0881
-0.09 | -0.007834 | -0.08097
-0.08 | -0.006968 | -0.07413
-0.07 | -0.005946 | -0.0674
-0.06 | -0.005096 | -0.06157
-0.05 | -0.0042346 | -0.05635
-0.04 | -0.0034241 | -0.05154
-0.03 | -0.0025948 | -0.046528
-0.02 | -0.0017933 | -0.041855
-0.01 | -0.0009104 | -0.037824
0 | -7.1e-06 | -0.033164
0.01 | 0.0009224 | -0.029503
0.02 | 0.0019471 | -0.025626
0.03 | 0.0030548 | -0.021693
0.04 | 0.0043157 | -0.018323
0.05 | 0.0056461 | -0.014482
0.06 | 0.007078 | -0.010157
0.07 | 0.008961 | -0.005237
0.08 | 0.010869 | 0.000622
0.09 | 0.013124 | 0.007541
0.1 | 0.015612 | 0.015971
0.11 | 0.01866 | 0.026815
0.12 | 0.021875 | 0.040211
0.13 | 0.025634 | 0.05715
0.14 | 0.02981 | 0.07862
0.15 | 0.034823 | 0.1062
0.16 | 0.04045 | 0.1402
0.17 | 0.046636 | 0.18262
0.18 | 0.053671 | 0.23481
0.19 | 0.06131 | 0.30004
0.2 | 0.07098 | 0.37981
0.21 | 0.08143 | 0.47735
0.22 | 0.09302 | 0.5894
0.23 | 0.10696 | 0.7351
0.24 | 0.12275 | 0.9053
0.25 | 0.13971 | 1.1187
0.26 | 0.15952 | 1.374
0.27 | 0.18125 | 1.6767
0.28 | 0.20592 | 2.0383
0.29 | 0.23523 | 2.4744
0.3 | 0.26678 | 3.0048
0.31 | 0.3026 | 3.6243
0.32 | 0.34247 | 4.3759
0.33 | 0.3896 | 5.2757
0.34 | 0.44064 | 6.291
0.35 | 0.49704 | 7.577
0.36 | 0.56384 | 9.114
0.37 | 0.6279 | 10.967
0.38 | 0.7131 | 13.142
0.39 | 0.8095 | 15.744
0.4 | 0.9211 | 18.903
0.41 | 1.0425 | 22.64
0.42 | 1.1895 | 27.251
0.43 | 1.3583 | 32.679
0.44 | 1.5478 | 39.24
0.45 | 1.7882 | 47.02
0.46 | 2.0695 | 56.57
0.47 | 2.3877 | 67.71
0.48 | 2.7702 | 81.07
0.49 | 3.2362 | 97.44
0.5 | 3.7986 | 116.7