## Diode Characteristic (uA-mm)
VGS (V) | VDS = 0.000 V | VDS = 0.500 V
-1.25 | -3.7092 | -10.324
-1.24 | -3.5805 | -9.997
-1.23 | -3.4515 | -9.671
-1.22 | -3.3175 | -9.329
-1.21 | -3.2155 | -9.03
-1.2 | -3.0718 | -8.742
-1.19 | -2.9719 | -8.454
-1.18 | -2.8512 | -8.204
-1.17 | -2.7551 | -7.897
-1.16 | -2.6478 | -7.623
-1.15 | -2.5436 | -7.407
-1.14 | -2.4548 | -7.149
-1.13 | -2.3618 | -6.924
-1.12 | -2.2761 | -6.676
-1.11 | -2.2005 | -6.457
-1.1 | -2.1092 | -6.266
-1.09 | -2.0237 | -6.046
-1.08 | -1.9548 | -5.839
-1.07 | -1.875 | -5.673
-1.06 | -1.805 | -5.457
-1.05 | -1.7413 | -5.258
-1.04 | -1.6736 | -5.086
-1.03 | -1.6054 | -4.9083
-1.02 | -1.545 | -4.7291
-1.01 | -1.481 | -4.5772
-1 | -1.4248 | -4.4048
-0.99 | -1.3694 | -4.2597
-0.98 | -1.3197 | -4.1119
-0.97 | -1.2687 | -3.9645
-0.96 | -1.2158 | -3.8336
-0.95 | -1.1653 | -3.7
-0.94 | -1.1245 | -3.5755
-0.93 | -1.0736 | -3.439
-0.92 | -1.0297 | -3.3299
-0.91 | -0.9844 | -3.2229
-0.9 | -0.9481 | -3.1027
-0.89 | -0.9101 | -2.9763
-0.88 | -0.8758 | -2.8859
-0.87 | -0.842 | -2.7816
-0.86 | -0.8031 | -2.674
-0.85 | -0.7731 | -2.5841
-0.84 | -0.7386 | -2.4697
-0.83 | -0.7064 | -2.3948
-0.82 | -0.6802 | -2.3153
-0.81 | -0.651 | -2.2105
-0.8 | -0.6217 | -2.1435
-0.79 | -0.5938 | -2.0617
-0.78 | -0.5669 | -1.9826
-0.77 | -0.5427 | -1.9124
-0.76 | -0.5197 | -1.8442
-0.75 | -0.49565 | -1.7653
-0.74 | -0.47474 | -1.7058
-0.73 | -0.45308 | -1.6357
-0.72 | -0.43332 | -1.5802
-0.71 | -0.4148 | -1.5058
-0.7 | -0.3936 | -1.4516
-0.69 | -0.37516 | -1.3999
-0.68 | -0.35789 | -1.3472
-0.67 | -0.34135 | -1.2853
-0.66 | -0.32667 | -1.2328
-0.65 | -0.31116 | -1.1919
-0.64 | -0.29651 | -1.1446
-0.63 | -0.282 | -1.0994
-0.62 | -0.26864 | -1.059
-0.61 | -0.25671 | -1.0164
-0.6 | -0.24455 | -0.9741
-0.59 | -0.23238 | -0.9364
-0.58 | -0.21912 | -0.8965
-0.57 | -0.20727 | -0.865
-0.56 | -0.19717 | -0.8253
-0.55 | -0.18834 | -0.7963
-0.54 | -0.17928 | -0.7624
-0.53 | -0.16895 | -0.7352
-0.52 | -0.15964 | -0.7046
-0.51 | -0.15057 | -0.6711
-0.5 | -0.14291 | -0.6467
-0.49 | -0.1355 | -0.6209
-0.48 | -0.12872 | -0.5973
-0.47 | -0.12144 | -0.5645
-0.46 | -0.11439 | -0.5414
-0.45 | -0.10831 | -0.5167
-0.44 | -0.10208 | -0.50089
-0.43 | -0.09601 | -0.4764
-0.42 | -0.09098 | -0.45729
-0.41 | -0.08553 | -0.43631
-0.4 | -0.08034 | -0.41914
-0.39 | -0.07554 | -0.40126
-0.38 | -0.0712 | -0.38332
-0.37 | -0.06692 | -0.3692
-0.36 | -0.06286 | -0.35213
-0.35 | -0.05891 | -0.33419
-0.34 | -0.05482 | -0.32038
-0.33 | -0.05111 | -0.30365
-0.32 | -0.048412 | -0.28857
-0.31 | -0.04532 | -0.27661
-0.3 | -0.04252 | -0.26167
-0.29 | -0.039893 | -0.24896
-0.28 | -0.037168 | -0.23565
-0.27 | -0.034737 | -0.22502
-0.26 | -0.032161 | -0.21226
-0.25 | -0.029668 | -0.20088
-0.24 | -0.027516 | -0.18797
-0.23 | -0.025361 | -0.17852
-0.22 | -0.023526 | -0.16714
-0.21 | -0.02173 | -0.15686
-0.2 | -0.01995 | -0.14682
-0.19 | -0.018337 | -0.13596
-0.18 | -0.016708 | -0.12793
-0.17 | -0.015369 | -0.11919
-0.16 | -0.014014 | -0.11095
-0.15 | -0.01284 | -0.1025
-0.14 | -0.011551 | -0.09512
-0.13 | -0.01052 | -0.08821
-0.12 | -0.009452 | -0.08179
-0.11 | -0.008549 | -0.0746
-0.1 | -0.007604 | -0.0684
-0.09 | -0.00676 | -0.06296
-0.08 | -0.005929 | -0.0578
-0.07 | -0.00519 | -0.05278
-0.06 | -0.0044373 | -0.04804
-0.05 | -0.0036756 | -0.043389
-0.04 | -0.0029764 | -0.039291
-0.03 | -0.0022474 | -0.035394
-0.02 | -0.0015377 | -0.032259
-0.01 | -0.0007805 | -0.028489
0 | 8.8e-06 | -0.025251
0.01 | 0.0008043 | -0.0223
0.02 | 0.0017237 | -0.019716
0.03 | 0.0026566 | -0.016692
0.04 | 0.0037591 | -0.013746
0.05 | 0.0048871 | -0.010672
0.06 | 0.006115 | -0.007166
0.07 | 0.007648 | -0.0032329
0.08 | 0.009313 | 0.0013758
0.09 | 0.011183 | 0.007165
0.1 | 0.013298 | 0.014126
0.11 | 0.015852 | 0.023227
0.12 | 0.018546 | 0.034864
0.13 | 0.021649 | 0.049289
0.14 | 0.025192 | 0.06688
0.15 | 0.029494 | 0.09012
0.16 | 0.034096 | 0.12013
0.17 | 0.039159 | 0.15626
0.18 | 0.045177 | 0.20189
0.19 | 0.052224 | 0.25769
0.2 | 0.05951 | 0.32732
0.21 | 0.06832 | 0.41462
0.22 | 0.07855 | 0.5189
0.23 | 0.09008 | 0.6404
0.24 | 0.10278 | 0.7961
0.25 | 0.11752 | 0.9846
0.26 | 0.13413 | 1.2105
0.27 | 0.15346 | 1.4838
0.28 | 0.17424 | 1.8101
0.29 | 0.19824 | 2.2115
0.3 | 0.22611 | 2.6924
0.31 | 0.25593 | 3.2697
0.32 | 0.29148 | 3.9537
0.33 | 0.33153 | 4.786
0.34 | 0.37459 | 5.765
0.35 | 0.42438 | 6.947
0.36 | 0.48236 | 8.368
0.37 | 0.54953 | 10.106
0.38 | 0.6169 | 12.141
0.39 | 0.6984 | 14.614
0.4 | 0.8 | 17.576
0.41 | 0.9165 | 21.162
0.42 | 1.0487 | 25.468
0.43 | 1.2075 | 30.668
0.44 | 1.3934 | 36.896
0.45 | 1.6094 | 44.381
0.46 | 1.8717 | 53.465
0.47 | 2.1819 | 64.08
0.48 | 2.552 | 77.13
0.49 | 2.9875 | 92.78
0.5 | 3.5232 | 111.36