## Diode Characteristic (uA-mm)
VGS (V) | VDS = 0.000 V | VDS = 0.500 V
-1.25 | -4.5124 | -12.734
-1.24 | -4.3496 | -12.279
-1.23 | -4.1688 | -11.827
-1.22 | -4.0249 | -11.528
-1.21 | -3.8648 | -11.191
-1.2 | -3.7315 | -10.801
-1.19 | -3.5779 | -10.367
-1.18 | -3.4312 | -9.957
-1.17 | -3.3351 | -9.684
-1.16 | -3.1869 | -9.356
-1.15 | -3.0617 | -9.072
-1.14 | -2.9202 | -8.764
-1.13 | -2.8338 | -8.485
-1.12 | -2.714 | -8.21
-1.11 | -2.6171 | -7.895
-1.1 | -2.5173 | -7.643
-1.09 | -2.4318 | -7.367
-1.08 | -2.3574 | -7.13
-1.07 | -2.2578 | -6.901
-1.06 | -2.1643 | -6.645
-1.05 | -2.0784 | -6.428
-1.04 | -2.0024 | -6.227
-1.03 | -1.9073 | -6.008
-1.02 | -1.8517 | -5.794
-1.01 | -1.7491 | -5.607
-1 | -1.6994 | -5.383
-0.99 | -1.6243 | -5.245
-0.98 | -1.563 | -5.035
-0.97 | -1.5007 | -4.847
-0.96 | -1.4383 | -4.6801
-0.95 | -1.38 | -4.5133
-0.94 | -1.324 | -4.3594
-0.93 | -1.2663 | -4.1811
-0.92 | -1.211 | -4.0756
-0.91 | -1.1619 | -3.9062
-0.9 | -1.1176 | -3.757
-0.89 | -1.067 | -3.6217
-0.88 | -1.02 | -3.4871
-0.87 | -0.9712 | -3.3738
-0.86 | -0.9392 | -3.2442
-0.85 | -0.8986 | -3.1194
-0.84 | -0.8593 | -3.0001
-0.83 | -0.8247 | -2.9065
-0.82 | -0.7819 | -2.7871
-0.81 | -0.7583 | -2.6737
-0.8 | -0.7203 | -2.5823
-0.79 | -0.6892 | -2.4871
-0.78 | -0.6631 | -2.3891
-0.77 | -0.6344 | -2.2988
-0.76 | -0.6033 | -2.1948
-0.75 | -0.5745 | -2.1194
-0.74 | -0.548 | -2.0432
-0.73 | -0.5247 | -1.966
-0.72 | -0.5039 | -1.8839
-0.71 | -0.48377 | -1.8022
-0.7 | -0.45578 | -1.7419
-0.69 | -0.43713 | -1.6803
-0.68 | -0.41493 | -1.6061
-0.67 | -0.39728 | -1.5475
-0.66 | -0.37949 | -1.4794
-0.65 | -0.36052 | -1.419
-0.64 | -0.34118 | -1.3538
-0.63 | -0.32634 | -1.299
-0.62 | -0.30977 | -1.2477
-0.61 | -0.29145 | -1.2017
-0.6 | -0.27776 | -1.1465
-0.59 | -0.26421 | -1.1019
-0.58 | -0.25156 | -1.0535
-0.57 | -0.23827 | -1.0177
-0.56 | -0.22548 | -0.97
-0.55 | -0.21495 | -0.928
-0.54 | -0.20327 | -0.8937
-0.53 | -0.19303 | -0.8542
-0.52 | -0.1828 | -0.8189
-0.51 | -0.17321 | -0.7891
-0.5 | -0.16399 | -0.7497
-0.49 | -0.15557 | -0.7212
-0.48 | -0.14556 | -0.6869
-0.47 | -0.13718 | -0.66
-0.46 | -0.1305 | -0.6282
-0.45 | -0.12212 | -0.6052
-0.44 | -0.11465 | -0.5775
-0.43 | -0.10837 | -0.5513
-0.42 | -0.10261 | -0.5242
-0.41 | -0.09613 | -0.5043
-0.4 | -0.08992 | -0.48127
-0.39 | -0.0844 | -0.46015
-0.38 | -0.07923 | -0.43927
-0.37 | -0.07445 | -0.41747
-0.36 | -0.0694 | -0.40154
-0.35 | -0.06503 | -0.38257
-0.34 | -0.06106 | -0.36419
-0.33 | -0.0572 | -0.34528
-0.32 | -0.05356 | -0.32925
-0.31 | -0.050126 | -0.31257
-0.3 | -0.046858 | -0.29771
-0.29 | -0.043289 | -0.2843
-0.28 | -0.04047 | -0.26847
-0.27 | -0.037602 | -0.25323
-0.26 | -0.035064 | -0.24191
-0.25 | -0.032394 | -0.22754
-0.24 | -0.030125 | -0.21556
-0.23 | -0.028007 | -0.20231
-0.22 | -0.025855 | -0.19107
-0.21 | -0.023815 | -0.17856
-0.2 | -0.021815 | -0.16748
-0.19 | -0.020088 | -0.15655
-0.18 | -0.018319 | -0.14556
-0.17 | -0.016737 | -0.13574
-0.16 | -0.015235 | -0.12682
-0.15 | -0.013974 | -0.11696
-0.14 | -0.012631 | -0.10888
-0.13 | -0.011423 | -0.10026
-0.12 | -0.01033 | -0.09264
-0.11 | -0.009249 | -0.08576
-0.1 | -0.008282 | -0.07838
-0.09 | -0.007277 | -0.07187
-0.08 | -0.006423 | -0.06593
-0.07 | -0.005603 | -0.06016
-0.06 | -0.0047994 | -0.05515
-0.05 | -0.0039565 | -0.049346
-0.04 | -0.0032127 | -0.045027
-0.03 | -0.0024222 | -0.040624
-0.02 | -0.0016569 | -0.036612
-0.01 | -0.0008574 | -0.032652
0 | -3.83e-05 | -0.028931
0.01 | 0.0008799 | -0.02535
0.02 | 0.0018112 | -0.022343
0.03 | 0.0028839 | -0.019092
0.04 | 0.0039949 | -0.015875
0.05 | 0.0052791 | -0.012142
0.06 | 0.006602 | -0.008521
0.07 | 0.008135 | -0.0040907
0.08 | 0.009951 | 0.0009198
0.09 | 0.012133 | 0.007233
0.1 | 0.014295 | 0.014823
0.11 | 0.016965 | 0.024434
0.12 | 0.019999 | 0.036524
0.13 | 0.023562 | 0.052104
0.14 | 0.027445 | 0.07095
0.15 | 0.031749 | 0.09554
0.16 | 0.03701 | 0.12675
0.17 | 0.04302 | 0.16505
0.18 | 0.049736 | 0.21312
0.19 | 0.05694 | 0.27268
0.2 | 0.06545 | 0.34577
0.21 | 0.07511 | 0.43551
0.22 | 0.08654 | 0.5459
0.23 | 0.09949 | 0.6739
0.24 | 0.11386 | 0.8361
0.25 | 0.12998 | 1.0362
0.26 | 0.14857 | 1.2699
0.27 | 0.16898 | 1.5568
0.28 | 0.1929 | 1.9021
0.29 | 0.21891 | 2.3136
0.3 | 0.24921 | 2.8195
0.31 | 0.28235 | 3.4159
0.32 | 0.31926 | 4.1389
0.33 | 0.36324 | 4.9927
0.34 | 0.41152 | 5.976
0.35 | 0.46531 | 7.214
0.36 | 0.52861 | 8.67
0.37 | 0.5932 | 10.457
0.38 | 0.672 | 12.581
0.39 | 0.7664 | 15.141
0.4 | 0.8708 | 18.154
0.41 | 0.9911 | 21.847
0.42 | 1.1341 | 26.285
0.43 | 1.3015 | 31.556
0.44 | 1.4911 | 37.966
0.45 | 1.7242 | 45.62
0.46 | 1.9943 | 54.991
0.47 | 2.3218 | 65.79
0.48 | 2.7007 | 78.97
0.49 | 3.1662 | 95
0.5 | 3.7181 | 113.64