## Diode Characteristic (uA-mm)
VGS (V) | VDS = 0.000 V | VDS = 0.500 V
-1.25 | -4.6727 | -13.203
-1.24 | -4.5015 | -12.767
-1.23 | -4.3194 | -12.37
-1.22 | -4.1718 | -11.956
-1.21 | -4.0041 | -11.586
-1.2 | -3.8423 | -11.224
-1.19 | -3.7022 | -10.807
-1.18 | -3.5811 | -10.471
-1.17 | -3.4357 | -10.125
-1.16 | -3.305 | -9.774
-1.15 | -3.1836 | -9.452
-1.14 | -3.0291 | -9.102
-1.13 | -2.925 | -8.812
-1.12 | -2.8083 | -8.554
-1.11 | -2.7178 | -8.241
-1.1 | -2.6152 | -7.955
-1.09 | -2.5094 | -7.708
-1.08 | -2.417 | -7.364
-1.07 | -2.3118 | -7.179
-1.06 | -2.2164 | -6.918
-1.05 | -2.138 | -6.664
-1.04 | -2.0385 | -6.454
-1.03 | -1.9603 | -6.213
-1.02 | -1.8862 | -5.963
-1.01 | -1.801 | -5.809
-1 | -1.735 | -5.587
-0.99 | -1.6635 | -5.383
-0.98 | -1.5963 | -5.2
-0.97 | -1.5345 | -5.022
-0.96 | -1.4737 | -4.8337
-0.95 | -1.4068 | -4.6441
-0.94 | -1.3539 | -4.5062
-0.93 | -1.3063 | -4.3578
-0.92 | -1.2497 | -4.1575
-0.91 | -1.1989 | -4.0243
-0.9 | -1.148 | -3.8791
-0.89 | -1.099 | -3.7565
-0.88 | -1.0522 | -3.6041
-0.87 | -1.0129 | -3.46
-0.86 | -0.9666 | -3.3358
-0.85 | -0.9237 | -3.22
-0.84 | -0.8851 | -3.0962
-0.83 | -0.8477 | -2.9678
-0.82 | -0.8164 | -2.8733
-0.81 | -0.7777 | -2.749
-0.8 | -0.7407 | -2.6546
-0.79 | -0.7096 | -2.5393
-0.78 | -0.6745 | -2.4572
-0.77 | -0.6478 | -2.3606
-0.76 | -0.6152 | -2.2675
-0.75 | -0.5895 | -2.1781
-0.74 | -0.5631 | -2.0857
-0.73 | -0.5365 | -2.0132
-0.72 | -0.5148 | -1.9357
-0.71 | -0.49194 | -1.86
-0.7 | -0.47152 | -1.7899
-0.69 | -0.44643 | -1.7164
-0.68 | -0.4274 | -1.6351
-0.67 | -0.40368 | -1.5734
-0.66 | -0.38503 | -1.5148
-0.65 | -0.36599 | -1.4473
-0.64 | -0.34722 | -1.3953
-0.63 | -0.32938 | -1.3319
-0.62 | -0.31552 | -1.2788
-0.61 | -0.3008 | -1.2297
-0.6 | -0.28496 | -1.1814
-0.59 | -0.26934 | -1.1345
-0.58 | -0.25542 | -1.0826
-0.57 | -0.24201 | -1.0414
-0.56 | -0.23108 | -0.9988
-0.55 | -0.218 | -0.957
-0.54 | -0.20684 | -0.9114
-0.53 | -0.19593 | -0.8751
-0.52 | -0.18498 | -0.8399
-0.51 | -0.17615 | -0.7978
-0.5 | -0.1657 | -0.7697
-0.49 | -0.15704 | -0.7416
-0.48 | -0.14839 | -0.7053
-0.47 | -0.13982 | -0.6764
-0.46 | -0.13117 | -0.6461
-0.45 | -0.124 | -0.6182
-0.44 | -0.11662 | -0.5883
-0.43 | -0.10955 | -0.5638
-0.42 | -0.10299 | -0.5409
-0.41 | -0.09713 | -0.5124
-0.4 | -0.0909 | -0.49622
-0.39 | -0.0856 | -0.47051
-0.38 | -0.08048 | -0.45209
-0.37 | -0.07603 | -0.43192
-0.36 | -0.07052 | -0.41151
-0.35 | -0.06657 | -0.39387
-0.34 | -0.06191 | -0.37134
-0.33 | -0.05781 | -0.35291
-0.32 | -0.0538 | -0.33872
-0.31 | -0.050607 | -0.32087
-0.3 | -0.047246 | -0.30392
-0.29 | -0.044193 | -0.28932
-0.28 | -0.041016 | -0.27431
-0.27 | -0.03845 | -0.26055
-0.26 | -0.035398 | -0.24759
-0.25 | -0.032958 | -0.23126
-0.24 | -0.030276 | -0.22049
-0.23 | -0.027674 | -0.20875
-0.22 | -0.025733 | -0.19408
-0.21 | -0.023757 | -0.18286
-0.2 | -0.021969 | -0.17199
-0.19 | -0.020053 | -0.16057
-0.18 | -0.018394 | -0.15124
-0.17 | -0.016769 | -0.13979
-0.16 | -0.015357 | -0.13051
-0.15 | -0.013897 | -0.12209
-0.14 | -0.012662 | -0.11308
-0.13 | -0.011464 | -0.10317
-0.12 | -0.010358 | -0.09514
-0.11 | -0.0092 | -0.08796
-0.1 | -0.008221 | -0.08172
-0.09 | -0.007321 | -0.0747
-0.08 | -0.006493 | -0.06787
-0.07 | -0.005515 | -0.06175
-0.06 | -0.0047223 | -0.05599
-0.05 | -0.0039493 | -0.05116
-0.04 | -0.0031661 | -0.046229
-0.03 | -0.0024184 | -0.041843
-0.02 | -0.0016191 | -0.037848
-0.01 | -0.0008529 | -0.033893
0 | -1.6e-05 | -0.029969
0.01 | 0.0008412 | -0.026539
0.02 | 0.0018083 | -0.023191
0.03 | 0.0028154 | -0.019867
0.04 | 0.0039767 | -0.016394
0.05 | 0.0051991 | -0.012955
0.06 | 0.006658 | -0.009109
0.07 | 0.008282 | -0.0046205
0.08 | 0.010012 | 0.0004631
0.09 | 0.012122 | 0.006757
0.1 | 0.014478 | 0.014396
0.11 | 0.017099 | 0.023872
0.12 | 0.020155 | 0.036207
0.13 | 0.023591 | 0.051631
0.14 | 0.027661 | 0.07046
0.15 | 0.032133 | 0.09573
0.16 | 0.037351 | 0.12635
0.17 | 0.043102 | 0.16519
0.18 | 0.050072 | 0.21234
0.19 | 0.05732 | 0.27262
0.2 | 0.06598 | 0.34627
0.21 | 0.07611 | 0.43757
0.22 | 0.08718 | 0.54805
0.23 | 0.10028 | 0.6741
0.24 | 0.11438 | 0.8392
0.25 | 0.1308 | 1.0376
0.26 | 0.14872 | 1.2779
0.27 | 0.16904 | 1.5627
0.28 | 0.19248 | 1.9095
0.29 | 0.21998 | 2.3275
0.3 | 0.25056 | 2.8272
0.31 | 0.28435 | 3.4335
0.32 | 0.32125 | 4.1515
0.33 | 0.36479 | 5.0197
0.34 | 0.41311 | 6.001
0.35 | 0.46699 | 7.255
0.36 | 0.5307 | 8.741
0.37 | 0.5938 | 10.525
0.38 | 0.678 | 12.672
0.39 | 0.7693 | 15.248
0.4 | 0.8779 | 18.311
0.41 | 0.9988 | 22.009
0.42 | 1.1398 | 26.534
0.43 | 1.3058 | 31.877
0.44 | 1.4956 | 38.299
0.45 | 1.7323 | 46.105
0.46 | 2.0008 | 55.481
0.47 | 2.3278 | 66.52
0.48 | 2.7081 | 79.95
0.49 | 3.1771 | 96.2
0.5 | 3.737 | 115.36