## Diode Characteristic (uA-mm)
VGS (V) | VDS = 0.000 V | VDS = 0.500 V
-1.25 | -4.0867 | -11.462
-1.24 | -3.9479 | -11.057
-1.23 | -3.7888 | -10.699
-1.22 | -3.6439 | -10.381
-1.21 | -3.5181 | -10.047
-1.2 | -3.3811 | -9.705
-1.19 | -3.2571 | -9.404
-1.18 | -3.1388 | -9.111
-1.17 | -3.0174 | -8.778
-1.16 | -2.9177 | -8.479
-1.15 | -2.8092 | -8.198
-1.14 | -2.6902 | -7.94
-1.13 | -2.5932 | -7.645
-1.12 | -2.4989 | -7.381
-1.11 | -2.4049 | -7.182
-1.1 | -2.3024 | -6.935
-1.09 | -2.2305 | -6.697
-1.08 | -2.1383 | -6.503
-1.07 | -2.054 | -6.271
-1.06 | -1.9761 | -6.033
-1.05 | -1.8945 | -5.807
-1.04 | -1.8139 | -5.618
-1.03 | -1.7426 | -5.445
-1.02 | -1.6872 | -5.235
-1.01 | -1.6087 | -5.079
-1 | -1.5449 | -4.9094
-0.99 | -1.4841 | -4.7159
-0.98 | -1.4266 | -4.5763
-0.97 | -1.3686 | -4.3957
-0.96 | -1.3126 | -4.2233
-0.95 | -1.2624 | -4.0974
-0.94 | -1.2116 | -3.9552
-0.93 | -1.1647 | -3.8021
-0.92 | -1.1221 | -3.6607
-0.91 | -1.0678 | -3.5341
-0.9 | -1.027 | -3.413
-0.89 | -0.9858 | -3.2762
-0.88 | -0.9462 | -3.177
-0.87 | -0.9095 | -3.0644
-0.86 | -0.8642 | -2.9371
-0.85 | -0.8313 | -2.8481
-0.84 | -0.7981 | -2.7513
-0.83 | -0.7615 | -2.6315
-0.82 | -0.7335 | -2.5444
-0.81 | -0.7019 | -2.428
-0.8 | -0.6742 | -2.3549
-0.79 | -0.6407 | -2.2554
-0.78 | -0.6126 | -2.174
-0.77 | -0.588 | -2.1038
-0.76 | -0.5593 | -2.0196
-0.75 | -0.5337 | -1.9389
-0.74 | -0.5091 | -1.8608
-0.73 | -0.49333 | -1.8033
-0.72 | -0.46949 | -1.7443
-0.71 | -0.44685 | -1.6789
-0.7 | -0.42718 | -1.6011
-0.69 | -0.40587 | -1.5311
-0.68 | -0.38973 | -1.4742
-0.67 | -0.36795 | -1.4225
-0.66 | -0.35258 | -1.3607
-0.65 | -0.33655 | -1.303
-0.64 | -0.32017 | -1.2535
-0.63 | -0.30457 | -1.2115
-0.62 | -0.29033 | -1.1611
-0.61 | -0.2759 | -1.1229
-0.6 | -0.26214 | -1.0709
-0.59 | -0.24951 | -1.0248
-0.58 | -0.23747 | -0.9835
-0.57 | -0.22472 | -0.9433
-0.56 | -0.21424 | -0.9062
-0.55 | -0.20178 | -0.8664
-0.54 | -0.19142 | -0.8323
-0.53 | -0.18187 | -0.7997
-0.52 | -0.17156 | -0.7654
-0.51 | -0.16192 | -0.7423
-0.5 | -0.15364 | -0.7015
-0.49 | -0.14405 | -0.6764
-0.48 | -0.13716 | -0.646
-0.47 | -0.12986 | -0.6205
-0.46 | -0.12309 | -0.5919
-0.45 | -0.11531 | -0.5661
-0.44 | -0.10913 | -0.545
-0.43 | -0.10253 | -0.5179
-0.42 | -0.09726 | -0.49905
-0.41 | -0.09096 | -0.47545
-0.4 | -0.086 | -0.45498
-0.39 | -0.08046 | -0.43453
-0.38 | -0.07593 | -0.41209
-0.37 | -0.07096 | -0.3929
-0.36 | -0.0667 | -0.37879
-0.35 | -0.06203 | -0.36268
-0.34 | -0.0585 | -0.3445
-0.33 | -0.05481 | -0.32854
-0.32 | -0.05074 | -0.31237
-0.31 | -0.048032 | -0.2991
-0.3 | -0.044818 | -0.28365
-0.29 | -0.041991 | -0.2702
-0.28 | -0.039162 | -0.25457
-0.27 | -0.036266 | -0.24188
-0.26 | -0.033856 | -0.22934
-0.25 | -0.031218 | -0.21694
-0.24 | -0.028908 | -0.20583
-0.23 | -0.026761 | -0.19227
-0.22 | -0.024857 | -0.18137
-0.21 | -0.022891 | -0.16997
-0.2 | -0.021191 | -0.16097
-0.19 | -0.019355 | -0.14927
-0.18 | -0.017828 | -0.13856
-0.17 | -0.016312 | -0.12884
-0.16 | -0.015043 | -0.12013
-0.15 | -0.013505 | -0.11105
-0.14 | -0.012246 | -0.10314
-0.13 | -0.011144 | -0.09559
-0.12 | -0.01007 | -0.08859
-0.11 | -0.008941 | -0.08099
-0.1 | -0.007998 | -0.07421
-0.09 | -0.007134 | -0.06817
-0.08 | -0.0063 | -0.06229
-0.07 | -0.005379 | -0.05702
-0.06 | -0.0046158 | -0.05233
-0.05 | -0.0038724 | -0.046859
-0.04 | -0.0030918 | -0.04281
-0.03 | -0.0023637 | -0.038663
-0.02 | -0.001574 | -0.03453
-0.01 | -0.0008237 | -0.031358
0 | -2.12e-05 | -0.02743
0.01 | 0.0008429 | -0.02446
0.02 | 0.0017451 | -0.021187
0.03 | 0.0027315 | -0.017989
0.04 | 0.0038399 | -0.014993
0.05 | 0.00503 | -0.011616
0.06 | 0.006435 | -0.00805
0.07 | 0.007932 | -0.0038291
0.08 | 0.009636 | 0.001088
0.09 | 0.01157 | 0.00705
0.1 | 0.013859 | 0.014416
0.11 | 0.01637 | 0.023777
0.12 | 0.019217 | 0.035773
0.13 | 0.022478 | 0.050678
0.14 | 0.0262 | 0.06925
0.15 | 0.030435 | 0.09343
0.16 | 0.035235 | 0.12336
0.17 | 0.040644 | 0.16098
0.18 | 0.046946 | 0.20786
0.19 | 0.054357 | 0.26576
0.2 | 0.06169 | 0.33711
0.21 | 0.0713 | 0.4253
0.22 | 0.08156 | 0.53269
0.23 | 0.09361 | 0.659
0.24 | 0.10694 | 0.8169
0.25 | 0.12264 | 1.0108
0.26 | 0.14007 | 1.2476
0.27 | 0.15979 | 1.5283
0.28 | 0.18188 | 1.8647
0.29 | 0.20689 | 2.273
0.3 | 0.23496 | 2.7679
0.31 | 0.2667 | 3.352
0.32 | 0.30172 | 4.0572
0.33 | 0.34353 | 4.8979
0.34 | 0.38803 | 5.862
0.35 | 0.44127 | 7.083
0.36 | 0.5019 | 8.547
0.37 | 0.56875 | 10.308
0.38 | 0.6373 | 12.385
0.39 | 0.7263 | 14.896
0.4 | 0.8265 | 17.916
0.41 | 0.9474 | 21.545
0.42 | 1.0847 | 25.93
0.43 | 1.2438 | 31.198
0.44 | 1.4329 | 37.498
0.45 | 1.6511 | 45.008
0.46 | 1.9237 | 54.281
0.47 | 2.2275 | 65.11
0.48 | 2.6057 | 78.06
0.49 | 3.0632 | 93.94
0.5 | 3.5963 | 112.75