## Diode Characteristic (uA-mm)
VGS (V) | VDS = 0.000 V | VDS = 0.500 V
-1.25 | -4.2859 | -12.518
-1.24 | -4.129 | -12.042
-1.23 | -3.9726 | -11.692
-1.22 | -3.8103 | -11.331
-1.21 | -3.6661 | -10.842
-1.2 | -3.5216 | -10.544
-1.19 | -3.4039 | -10.167
-1.18 | -3.26 | -9.808
-1.17 | -3.1444 | -9.47
-1.16 | -3.0192 | -9.145
-1.15 | -2.9 | -8.882
-1.14 | -2.7926 | -8.57
-1.13 | -2.6787 | -8.273
-1.12 | -2.5942 | -7.997
-1.11 | -2.4848 | -7.708
-1.1 | -2.3912 | -7.451
-1.09 | -2.2856 | -7.206
-1.08 | -2.1948 | -6.938
-1.07 | -2.1038 | -6.748
-1.06 | -2.0145 | -6.488
-1.05 | -1.9438 | -6.228
-1.04 | -1.861 | -6.052
-1.03 | -1.7875 | -5.822
-1.02 | -1.7252 | -5.649
-1.01 | -1.6513 | -5.451
-1 | -1.5778 | -5.28
-0.99 | -1.5147 | -5.089
-0.98 | -1.4532 | -4.9086
-0.97 | -1.3984 | -4.735
-0.96 | -1.3381 | -4.5566
-0.95 | -1.2796 | -4.4098
-0.94 | -1.2395 | -4.2243
-0.93 | -1.1867 | -4.0735
-0.92 | -1.1345 | -3.9255
-0.91 | -1.0857 | -3.8
-0.9 | -1.043 | -3.6524
-0.89 | -0.9977 | -3.4984
-0.88 | -0.9503 | -3.3863
-0.87 | -0.9108 | -3.2777
-0.86 | -0.8751 | -3.1679
-0.85 | -0.8316 | -3.0224
-0.84 | -0.8005 | -2.9287
-0.83 | -0.7627 | -2.8059
-0.82 | -0.7289 | -2.7014
-0.81 | -0.6998 | -2.5936
-0.8 | -0.6658 | -2.4955
-0.79 | -0.6425 | -2.3991
-0.78 | -0.6156 | -2.3182
-0.77 | -0.5866 | -2.2307
-0.76 | -0.5559 | -2.1484
-0.75 | -0.5335 | -2.0522
-0.74 | -0.509 | -1.995
-0.73 | -0.48876 | -1.918
-0.72 | -0.46325 | -1.8385
-0.71 | -0.44447 | -1.7681
-0.7 | -0.42432 | -1.6923
-0.69 | -0.40263 | -1.6281
-0.68 | -0.38273 | -1.5657
-0.67 | -0.3649 | -1.4986
-0.66 | -0.3489 | -1.4372
-0.65 | -0.33063 | -1.3843
-0.64 | -0.31504 | -1.3266
-0.63 | -0.29864 | -1.2684
-0.62 | -0.28472 | -1.2221
-0.61 | -0.27212 | -1.1708
-0.6 | -0.25767 | -1.1237
-0.59 | -0.24606 | -1.0752
-0.58 | -0.23204 | -1.0316
-0.57 | -0.2207 | -0.9926
-0.56 | -0.20909 | -0.9528
-0.55 | -0.19726 | -0.913
-0.54 | -0.18772 | -0.8808
-0.53 | -0.17691 | -0.8389
-0.52 | -0.16706 | -0.8042
-0.51 | -0.15832 | -0.7643
-0.5 | -0.14975 | -0.7309
-0.49 | -0.14178 | -0.6931
-0.48 | -0.13404 | -0.674
-0.47 | -0.12595 | -0.6425
-0.46 | -0.11901 | -0.6121
-0.45 | -0.11251 | -0.5868
-0.44 | -0.10581 | -0.56
-0.43 | -0.0993 | -0.5341
-0.42 | -0.09404 | -0.5161
-0.41 | -0.08842 | -0.49461
-0.4 | -0.08336 | -0.47287
-0.39 | -0.07849 | -0.44904
-0.38 | -0.07307 | -0.42783
-0.37 | -0.06857 | -0.40985
-0.36 | -0.06462 | -0.392
-0.35 | -0.06039 | -0.37551
-0.34 | -0.05638 | -0.35576
-0.33 | -0.05299 | -0.33738
-0.32 | -0.04955 | -0.3246
-0.31 | -0.046472 | -0.30888
-0.3 | -0.04315 | -0.29371
-0.29 | -0.040319 | -0.27717
-0.28 | -0.037439 | -0.26302
-0.27 | -0.034668 | -0.2486
-0.26 | -0.032474 | -0.23557
-0.25 | -0.030058 | -0.22544
-0.24 | -0.027878 | -0.2118
-0.23 | -0.025767 | -0.20006
-0.22 | -0.023722 | -0.18639
-0.21 | -0.022026 | -0.17561
-0.2 | -0.020229 | -0.16562
-0.19 | -0.018433 | -0.15526
-0.18 | -0.016894 | -0.14372
-0.17 | -0.015492 | -0.13486
-0.16 | -0.014209 | -0.12487
-0.15 | -0.012832 | -0.11502
-0.14 | -0.011644 | -0.10761
-0.13 | -0.010628 | -0.09867
-0.12 | -0.009595 | -0.09199
-0.11 | -0.008546 | -0.08421
-0.1 | -0.007662 | -0.07798
-0.09 | -0.006789 | -0.07129
-0.08 | -0.006032 | -0.06521
-0.07 | -0.005142 | -0.05994
-0.06 | -0.0044118 | -0.05474
-0.05 | -0.0036882 | -0.049105
-0.04 | -0.0029476 | -0.04417
-0.03 | -0.0022557 | -0.039861
-0.02 | -0.0015143 | -0.036441
-0.01 | -0.0007896 | -0.032539
0 | -1.5e-05 | -0.028985
0.01 | 0.0007841 | -0.025769
0.02 | 0.0016782 | -0.022476
0.03 | 0.0026148 | -0.019146
0.04 | 0.0037048 | -0.01601
0.05 | 0.0048342 | -0.012526
0.06 | 0.006181 | -0.008826
0.07 | 0.007693 | -0.0046416
0.08 | 0.009327 | 0.0002464
0.09 | 0.011239 | 0.006241
0.1 | 0.013498 | 0.013773
0.11 | 0.015935 | 0.02307
0.12 | 0.018826 | 0.035158
0.13 | 0.021989 | 0.050028
0.14 | 0.025934 | 0.06867
0.15 | 0.030061 | 0.09278
0.16 | 0.034891 | 0.12373
0.17 | 0.040313 | 0.16183
0.18 | 0.046647 | 0.20952
0.19 | 0.053756 | 0.26819
0.2 | 0.06089 | 0.34064
0.21 | 0.07077 | 0.43091
0.22 | 0.08075 | 0.53919
0.23 | 0.09317 | 0.6675
0.24 | 0.10675 | 0.8301
0.25 | 0.12218 | 1.0258
0.26 | 0.14006 | 1.2673
0.27 | 0.15991 | 1.5525
0.28 | 0.18178 | 1.8979
0.29 | 0.20694 | 2.3121
0.3 | 0.23667 | 2.8156
0.31 | 0.26798 | 3.4177
0.32 | 0.30453 | 4.1291
0.33 | 0.34706 | 5.0041
0.34 | 0.39238 | 5.991
0.35 | 0.44704 | 7.215
0.36 | 0.50675 | 8.713
0.37 | 0.5728 | 10.523
0.38 | 0.6537 | 12.692
0.39 | 0.7422 | 15.228
0.4 | 0.844 | 18.31
0.41 | 0.9638 | 22.02
0.42 | 1.1048 | 26.508
0.43 | 1.2673 | 31.895
0.44 | 1.4606 | 38.375
0.45 | 1.6841 | 46.164
0.46 | 1.9548 | 55.463
0.47 | 2.2715 | 66.68
0.48 | 2.6529 | 80.07
0.49 | 3.1158 | 96.1
0.5 | 3.6594 | 115.36