## Diode Characteristic (uA-mm)
VGS (V) | VDS = 0.000 V | VDS = 0.500 V
-1.25 | -4.5044 | -13.247
-1.24 | -4.3316 | -12.808
-1.23 | -4.1756 | -12.363
-1.22 | -4.008 | -11.976
-1.21 | -3.8397 | -11.542
-1.2 | -3.717 | -11.145
-1.19 | -3.5706 | -10.773
-1.18 | -3.4406 | -10.397
-1.17 | -3.3008 | -10.058
-1.16 | -3.1613 | -9.739
-1.15 | -3.0464 | -9.392
-1.14 | -2.9257 | -9.072
-1.13 | -2.8094 | -8.765
-1.12 | -2.6927 | -8.488
-1.11 | -2.5889 | -8.194
-1.1 | -2.4945 | -7.914
-1.09 | -2.3831 | -7.611
-1.08 | -2.3071 | -7.402
-1.07 | -2.208 | -7.109
-1.06 | -2.1258 | -6.84
-1.05 | -2.0349 | -6.616
-1.04 | -1.957 | -6.377
-1.03 | -1.8756 | -6.165
-1.02 | -1.7991 | -5.955
-1.01 | -1.7361 | -5.744
-1 | -1.6625 | -5.536
-0.99 | -1.5969 | -5.321
-0.98 | -1.5365 | -5.145
-0.97 | -1.4666 | -4.9502
-0.96 | -1.4061 | -4.7717
-0.95 | -1.3498 | -4.5968
-0.94 | -1.2957 | -4.4335
-0.93 | -1.237 | -4.2762
-0.92 | -1.1881 | -4.1216
-0.91 | -1.1417 | -3.9643
-0.9 | -1.091 | -3.831
-0.89 | -1.0393 | -3.7016
-0.88 | -1.0029 | -3.5452
-0.87 | -0.9566 | -3.4209
-0.86 | -0.9208 | -3.3006
-0.85 | -0.8727 | -3.1545
-0.84 | -0.8432 | -3.0468
-0.83 | -0.7996 | -2.9367
-0.82 | -0.7625 | -2.8229
-0.81 | -0.7312 | -2.7123
-0.8 | -0.6954 | -2.6023
-0.79 | -0.6628 | -2.4984
-0.78 | -0.6349 | -2.4106
-0.77 | -0.6072 | -2.3184
-0.76 | -0.5805 | -2.2155
-0.75 | -0.5548 | -2.1375
-0.74 | -0.5276 | -2.0488
-0.73 | -0.503 | -1.9791
-0.72 | -0.48546 | -1.8923
-0.71 | -0.46262 | -1.8347
-0.7 | -0.43813 | -1.749
-0.69 | -0.42135 | -1.6883
-0.68 | -0.39809 | -1.6203
-0.67 | -0.37907 | -1.5582
-0.66 | -0.35983 | -1.4923
-0.65 | -0.34081 | -1.4411
-0.64 | -0.32636 | -1.38
-0.63 | -0.31129 | -1.3191
-0.62 | -0.29641 | -1.2717
-0.61 | -0.28066 | -1.211
-0.6 | -0.26709 | -1.1651
-0.59 | -0.2533 | -1.1083
-0.58 | -0.24052 | -1.0624
-0.57 | -0.22708 | -1.0193
-0.56 | -0.21611 | -0.9829
-0.55 | -0.20444 | -0.9433
-0.54 | -0.19446 | -0.8987
-0.53 | -0.18378 | -0.8585
-0.52 | -0.17368 | -0.8206
-0.51 | -0.16473 | -0.7864
-0.5 | -0.15523 | -0.7574
-0.49 | -0.14591 | -0.7177
-0.48 | -0.13818 | -0.6944
-0.47 | -0.13089 | -0.6616
-0.46 | -0.12231 | -0.6309
-0.45 | -0.11618 | -0.6078
-0.44 | -0.10916 | -0.5783
-0.43 | -0.10305 | -0.5518
-0.42 | -0.09645 | -0.5296
-0.41 | -0.09061 | -0.5046
-0.4 | -0.08602 | -0.48453
-0.39 | -0.08041 | -0.46115
-0.38 | -0.07533 | -0.44005
-0.37 | -0.07075 | -0.42188
-0.36 | -0.0664 | -0.40312
-0.35 | -0.06223 | -0.38504
-0.34 | -0.05781 | -0.36711
-0.33 | -0.05395 | -0.34779
-0.32 | -0.05055 | -0.33055
-0.31 | -0.04781 | -0.31587
-0.3 | -0.04455 | -0.29914
-0.29 | -0.041594 | -0.28668
-0.28 | -0.038676 | -0.27138
-0.27 | -0.036034 | -0.25816
-0.26 | -0.033428 | -0.24425
-0.25 | -0.031005 | -0.23022
-0.24 | -0.028576 | -0.21691
-0.23 | -0.026449 | -0.2055
-0.22 | -0.024416 | -0.19372
-0.21 | -0.0227 | -0.18298
-0.2 | -0.020767 | -0.17206
-0.19 | -0.019044 | -0.15999
-0.18 | -0.017583 | -0.14923
-0.17 | -0.016162 | -0.13931
-0.16 | -0.01459 | -0.12947
-0.15 | -0.013383 | -0.12011
-0.14 | -0.012114 | -0.11193
-0.13 | -0.011026 | -0.10344
-0.12 | -0.00986 | -0.0954
-0.11 | -0.008881 | -0.088
-0.1 | -0.007928 | -0.08059
-0.09 | -0.007021 | -0.07458
-0.08 | -0.006128 | -0.06748
-0.07 | -0.005373 | -0.06182
-0.06 | -0.0045869 | -0.05632
-0.05 | -0.0038257 | -0.05109
-0.04 | -0.0030729 | -0.046107
-0.03 | -0.0023467 | -0.041833
-0.02 | -0.0015829 | -0.037705
-0.01 | -0.0008523 | -0.033628
0 | -2.34e-05 | -0.029566
0.01 | 0.000849 | -0.026375
0.02 | 0.0017361 | -0.023312
0.03 | 0.002758 | -0.020222
0.04 | 0.0038338 | -0.016823
0.05 | 0.005105 | -0.013237
0.06 | 0.006384 | -0.00938
0.07 | 0.007917 | -0.005188
0.08 | 0.009605 | -0.0001458
0.09 | 0.011707 | 0.00573
0.1 | 0.013853 | 0.013175
0.11 | 0.016454 | 0.022446
0.12 | 0.019358 | 0.03462
0.13 | 0.022813 | 0.049346
0.14 | 0.026658 | 0.06815
0.15 | 0.030827 | 0.09217
0.16 | 0.035716 | 0.12259
0.17 | 0.041605 | 0.16014
0.18 | 0.048068 | 0.20724
0.19 | 0.05549 | 0.26545
0.2 | 0.06262 | 0.33879
0.21 | 0.07282 | 0.42676
0.22 | 0.08368 | 0.53408
0.23 | 0.09579 | 0.662
0.24 | 0.11027 | 0.8227
0.25 | 0.12622 | 1.0195
0.26 | 0.14434 | 1.2594
0.27 | 0.16374 | 1.5405
0.28 | 0.18692 | 1.8837
0.29 | 0.21254 | 2.2957
0.3 | 0.2425 | 2.7936
0.31 | 0.27559 | 3.3975
0.32 | 0.31317 | 4.1108
0.33 | 0.3548 | 4.978
0.34 | 0.40306 | 5.969
0.35 | 0.45613 | 7.22
0.36 | 0.51696 | 8.713
0.37 | 0.581 | 10.492
0.38 | 0.6613 | 12.642
0.39 | 0.7509 | 15.225
0.4 | 0.8592 | 18.316
0.41 | 0.9802 | 22.024
0.42 | 1.1233 | 26.561
0.43 | 1.2909 | 31.988
0.44 | 1.489 | 38.41
0.45 | 1.718 | 46.297
0.46 | 1.9957 | 55.819
0.47 | 2.3218 | 66.96
0.48 | 2.7047 | 80.52
0.49 | 3.1845 | 96.98
0.5 | 3.7497 | 116.3