## Diode Characteristic (uA-mm)
VGS (V) | VDS = 0.000 V | VDS = 0.500 V
-1.25 | -3.5371 | -9.765
-1.24 | -3.4148 | -9.421
-1.23 | -3.2792 | -9.15
-1.22 | -3.1575 | -8.838
-1.21 | -3.0401 | -8.565
-1.2 | -2.9466 | -8.334
-1.19 | -2.8278 | -8.031
-1.18 | -2.7353 | -7.793
-1.17 | -2.6415 | -7.61
-1.16 | -2.5486 | -7.308
-1.15 | -2.4625 | -7.074
-1.14 | -2.3696 | -6.877
-1.13 | -2.2917 | -6.616
-1.12 | -2.1959 | -6.408
-1.11 | -2.1168 | -6.201
-1.1 | -2.0406 | -5.991
-1.09 | -1.9668 | -5.809
-1.08 | -1.8953 | -5.603
-1.07 | -1.8279 | -5.426
-1.06 | -1.7545 | -5.276
-1.05 | -1.6868 | -5.072
-1.04 | -1.6181 | -4.903
-1.03 | -1.563 | -4.7248
-1.02 | -1.5047 | -4.6007
-1.01 | -1.4479 | -4.4058
-1 | -1.3887 | -4.2806
-0.99 | -1.3348 | -4.1527
-0.98 | -1.2868 | -4.0005
-0.97 | -1.2333 | -3.8569
-0.96 | -1.1909 | -3.7337
-0.95 | -1.1443 | -3.6196
-0.94 | -1.1077 | -3.4996
-0.93 | -1.0638 | -3.3808
-0.92 | -1.0148 | -3.2591
-0.91 | -0.9827 | -3.1527
-0.9 | -0.9402 | -3.039
-0.89 | -0.9055 | -2.9266
-0.88 | -0.8669 | -2.8398
-0.87 | -0.8316 | -2.7359
-0.86 | -0.803 | -2.6161
-0.85 | -0.7649 | -2.5519
-0.84 | -0.7322 | -2.447
-0.83 | -0.7009 | -2.3688
-0.82 | -0.6701 | -2.2919
-0.81 | -0.642 | -2.2017
-0.8 | -0.6191 | -2.1212
-0.79 | -0.5922 | -2.0405
-0.78 | -0.5663 | -1.9772
-0.77 | -0.5413 | -1.9047
-0.76 | -0.5192 | -1.8263
-0.75 | -0.49874 | -1.7748
-0.74 | -0.47508 | -1.6953
-0.73 | -0.45268 | -1.6379
-0.72 | -0.43328 | -1.5831
-0.71 | -0.41488 | -1.5141
-0.7 | -0.39847 | -1.4575
-0.69 | -0.37936 | -1.397
-0.68 | -0.36325 | -1.3531
-0.67 | -0.34603 | -1.2961
-0.66 | -0.3292 | -1.2451
-0.65 | -0.3156 | -1.1951
-0.64 | -0.30242 | -1.1498
-0.63 | -0.28546 | -1.1015
-0.62 | -0.27031 | -1.062
-0.61 | -0.25828 | -1.0205
-0.6 | -0.24668 | -0.979
-0.59 | -0.23469 | -0.9409
-0.58 | -0.22224 | -0.9098
-0.57 | -0.21106 | -0.8747
-0.56 | -0.20267 | -0.8428
-0.55 | -0.19184 | -0.8075
-0.54 | -0.18202 | -0.7703
-0.53 | -0.17246 | -0.7438
-0.52 | -0.16349 | -0.7144
-0.51 | -0.15502 | -0.685
-0.5 | -0.14685 | -0.6582
-0.49 | -0.13913 | -0.6308
-0.48 | -0.13121 | -0.6078
-0.47 | -0.12399 | -0.5796
-0.46 | -0.11694 | -0.5566
-0.45 | -0.11023 | -0.5313
-0.44 | -0.10434 | -0.5086
-0.43 | -0.09801 | -0.4919
-0.42 | -0.09223 | -0.46929
-0.41 | -0.0868 | -0.45061
-0.4 | -0.08162 | -0.43182
-0.39 | -0.07688 | -0.40969
-0.38 | -0.07226 | -0.39401
-0.37 | -0.06791 | -0.37752
-0.36 | -0.0637 | -0.3585
-0.35 | -0.05965 | -0.34076
-0.34 | -0.05599 | -0.3265
-0.33 | -0.05228 | -0.3112
-0.32 | -0.049455 | -0.29717
-0.31 | -0.04618 | -0.28306
-0.3 | -0.042865 | -0.27018
-0.29 | -0.04035 | -0.25673
-0.28 | -0.037655 | -0.24307
-0.27 | -0.034926 | -0.22983
-0.26 | -0.032358 | -0.21703
-0.25 | -0.03012 | -0.20319
-0.24 | -0.028023 | -0.19267
-0.23 | -0.025688 | -0.18186
-0.22 | -0.023847 | -0.17039
-0.21 | -0.022048 | -0.15956
-0.2 | -0.020332 | -0.14862
-0.19 | -0.018603 | -0.13828
-0.18 | -0.017102 | -0.12956
-0.17 | -0.015685 | -0.11998
-0.16 | -0.014424 | -0.11065
-0.15 | -0.013041 | -0.10379
-0.14 | -0.011854 | -0.0952
-0.13 | -0.010729 | -0.08751
-0.12 | -0.009732 | -0.0806
-0.11 | -0.008643 | -0.07345
-0.1 | -0.007746 | -0.06769
-0.09 | -0.006855 | -0.06169
-0.08 | -0.006078 | -0.05669
-0.07 | -0.005245 | -0.05097
-0.06 | -0.0044699 | -0.046219
-0.05 | -0.0037285 | -0.042033
-0.04 | -0.0030043 | -0.038192
-0.03 | -0.0022946 | -0.034588
-0.02 | -0.001532 | -0.030868
-0.01 | -0.000812 | -0.027723
0 | -1.9e-05 | -0.024851
0.01 | 0.0008321 | -0.021481
0.02 | 0.001695 | -0.018767
0.03 | 0.0026581 | -0.016028
0.04 | 0.0037361 | -0.013178
0.05 | 0.0048794 | -0.010018
0.06 | 0.006265 | -0.006581
0.07 | 0.007699 | -0.0024689
0.08 | 0.009363 | 0.0023337
0.09 | 0.011228 | 0.008273
0.1 | 0.013523 | 0.015734
0.11 | 0.015985 | 0.025164
0.12 | 0.018723 | 0.037108
0.13 | 0.021643 | 0.052743
0.14 | 0.025422 | 0.0712
0.15 | 0.029568 | 0.09552
0.16 | 0.0341 | 0.12668
0.17 | 0.039367 | 0.16446
0.18 | 0.045603 | 0.21226
0.19 | 0.052313 | 0.27105
0.2 | 0.05933 | 0.34229
0.21 | 0.06857 | 0.43185
0.22 | 0.07837 | 0.53901
0.23 | 0.09013 | 0.6629
0.24 | 0.10258 | 0.8231
0.25 | 0.11777 | 1.02
0.26 | 0.13424 | 1.2497
0.27 | 0.15301 | 1.5296
0.28 | 0.1744 | 1.8616
0.29 | 0.19742 | 2.2635
0.3 | 0.22492 | 2.7552
0.31 | 0.25533 | 3.3296
0.32 | 0.28897 | 4.0338
0.33 | 0.32898 | 4.8667
0.34 | 0.37132 | 5.827
0.35 | 0.42271 | 7.03
0.36 | 0.48076 | 8.45
0.37 | 0.5453 | 10.192
0.38 | 0.609 | 12.25
0.39 | 0.694 | 14.732
0.4 | 0.7894 | 17.685
0.41 | 0.9035 | 21.243
0.42 | 1.037 | 25.599
0.43 | 1.1856 | 30.696
0.44 | 1.3677 | 36.984
0.45 | 1.578 | 44.412
0.46 | 1.8428 | 53.542
0.47 | 2.1347 | 64.08
0.48 | 2.4958 | 76.97
0.49 | 2.926 | 92.45
0.5 | 3.4397 | 110.81