## Diode Characteristic (uA-mm)
VGS (V) | VDS = 0.000 V | VDS = 0.500 V
-1.25 | -3.3492 | -9.104
-1.24 | -3.2101 | -8.795
-1.23 | -3.1032 | -8.526
-1.22 | -2.9878 | -8.215
-1.21 | -2.8587 | -7.99
-1.2 | -2.7711 | -7.73
-1.19 | -2.677 | -7.514
-1.18 | -2.5893 | -7.302
-1.17 | -2.4885 | -7.017
-1.16 | -2.403 | -6.789
-1.15 | -2.319 | -6.541
-1.14 | -2.2264 | -6.347
-1.13 | -2.1499 | -6.151
-1.12 | -2.0687 | -5.953
-1.11 | -1.9907 | -5.772
-1.1 | -1.9249 | -5.562
-1.09 | -1.8528 | -5.393
-1.08 | -1.7809 | -5.194
-1.07 | -1.7143 | -5.032
-1.06 | -1.6463 | -4.8854
-1.05 | -1.5859 | -4.7171
-1.04 | -1.5269 | -4.56
-1.03 | -1.4739 | -4.4061
-1.02 | -1.4164 | -4.2646
-1.01 | -1.3719 | -4.1131
-1 | -1.3145 | -3.9653
-0.99 | -1.2645 | -3.8267
-0.98 | -1.2131 | -3.703
-0.97 | -1.1712 | -3.5787
-0.96 | -1.1178 | -3.4616
-0.95 | -1.0736 | -3.3377
-0.94 | -1.0299 | -3.2311
-0.93 | -0.9936 | -3.101
-0.92 | -0.9531 | -3.0091
-0.91 | -0.9111 | -2.913
-0.9 | -0.8795 | -2.8008
-0.89 | -0.8395 | -2.7057
-0.88 | -0.8068 | -2.6232
-0.87 | -0.776 | -2.5205
-0.86 | -0.7436 | -2.4244
-0.85 | -0.7139 | -2.3445
-0.84 | -0.682 | -2.2604
-0.83 | -0.6552 | -2.1826
-0.82 | -0.6278 | -2.0982
-0.81 | -0.6013 | -2.0252
-0.8 | -0.581 | -1.941
-0.79 | -0.5525 | -1.8673
-0.78 | -0.5268 | -1.8113
-0.77 | -0.5036 | -1.7448
-0.76 | -0.48473 | -1.6651
-0.75 | -0.46594 | -1.6163
-0.74 | -0.44462 | -1.5583
-0.73 | -0.42485 | -1.5006
-0.72 | -0.40616 | -1.4454
-0.71 | -0.38766 | -1.3906
-0.7 | -0.36926 | -1.3427
-0.69 | -0.35441 | -1.2952
-0.68 | -0.33795 | -1.2499
-0.67 | -0.32242 | -1.1944
-0.66 | -0.3089 | -1.1503
-0.65 | -0.2941 | -1.1084
-0.64 | -0.27828 | -1.0723
-0.63 | -0.2654 | -1.0238
-0.62 | -0.25252 | -0.9867
-0.61 | -0.24083 | -0.9474
-0.6 | -0.23074 | -0.9075
-0.59 | -0.21786 | -0.874
-0.58 | -0.20652 | -0.8432
-0.57 | -0.19621 | -0.8065
-0.56 | -0.18633 | -0.773
-0.55 | -0.1775 | -0.744
-0.54 | -0.16944 | -0.7156
-0.53 | -0.15963 | -0.6827
-0.52 | -0.15147 | -0.6528
-0.51 | -0.14398 | -0.6272
-0.5 | -0.13642 | -0.6035
-0.49 | -0.12859 | -0.5794
-0.48 | -0.12158 | -0.5561
-0.47 | -0.1162 | -0.5347
-0.46 | -0.10896 | -0.5156
-0.45 | -0.10283 | -0.49585
-0.44 | -0.09727 | -0.47176
-0.43 | -0.09136 | -0.45307
-0.42 | -0.08675 | -0.43214
-0.41 | -0.08178 | -0.4139
-0.4 | -0.07693 | -0.39813
-0.39 | -0.07159 | -0.37706
-0.38 | -0.06797 | -0.36056
-0.37 | -0.06399 | -0.3429
-0.36 | -0.05996 | -0.32803
-0.35 | -0.05693 | -0.31383
-0.34 | -0.05295 | -0.30139
-0.33 | -0.04981 | -0.28525
-0.32 | -0.046571 | -0.27216
-0.31 | -0.043675 | -0.25738
-0.3 | -0.040691 | -0.24353
-0.29 | -0.038294 | -0.23348
-0.28 | -0.035622 | -0.22194
-0.27 | -0.032984 | -0.21035
-0.26 | -0.030903 | -0.19713
-0.25 | -0.028615 | -0.18632
-0.24 | -0.02668 | -0.17509
-0.23 | -0.024671 | -0.16544
-0.22 | -0.022848 | -0.15545
-0.21 | -0.021 | -0.14537
-0.2 | -0.019339 | -0.13651
-0.19 | -0.017735 | -0.12685
-0.18 | -0.016338 | -0.11941
-0.17 | -0.014919 | -0.10925
-0.16 | -0.013692 | -0.1021
-0.15 | -0.012515 | -0.09427
-0.14 | -0.011455 | -0.08649
-0.13 | -0.010308 | -0.08041
-0.12 | -0.009335 | -0.074
-0.11 | -0.008358 | -0.06784
-0.1 | -0.007562 | -0.06185
-0.09 | -0.00662 | -0.0565
-0.08 | -0.005816 | -0.05189
-0.07 | -0.005033 | -0.047278
-0.06 | -0.0043153 | -0.043206
-0.05 | -0.0035933 | -0.039317
-0.04 | -0.0029181 | -0.035658
-0.03 | -0.0021912 | -0.032041
-0.02 | -0.0015201 | -0.029241
-0.01 | -0.0007564 | -0.026138
0 | 1.05e-05 | -0.023394
0.01 | 0.0007828 | -0.020442
0.02 | 0.0016483 | -0.017703
0.03 | 0.0025823 | -0.015175
0.04 | 0.0035883 | -0.012491
0.05 | 0.0047197 | -0.009572
0.06 | 0.005914 | -0.006358
0.07 | 0.007321 | -0.0025008
0.08 | 0.009052 | 0.002162
0.09 | 0.010782 | 0.007797
0.1 | 0.012762 | 0.014861
0.11 | 0.015035 | 0.023725
0.12 | 0.017876 | 0.035529
0.13 | 0.020891 | 0.050133
0.14 | 0.024264 | 0.06839
0.15 | 0.028141 | 0.09163
0.16 | 0.032778 | 0.12122
0.17 | 0.037701 | 0.15788
0.18 | 0.043167 | 0.20304
0.19 | 0.049548 | 0.26031
0.2 | 0.05678 | 0.32897
0.21 | 0.06557 | 0.41471
0.22 | 0.07497 | 0.51932
0.23 | 0.08629 | 0.6419
0.24 | 0.09828 | 0.7937
0.25 | 0.11276 | 0.9813
0.26 | 0.12886 | 1.2081
0.27 | 0.146 | 1.4774
0.28 | 0.16629 | 1.8055
0.29 | 0.18802 | 2.1949
0.3 | 0.21432 | 2.6707
0.31 | 0.24498 | 3.2368
0.32 | 0.27698 | 3.9118
0.33 | 0.31486 | 4.7327
0.34 | 0.3557 | 5.6997
0.35 | 0.4045 | 6.843
0.36 | 0.45978 | 8.248
0.37 | 0.5221 | 9.918
0.38 | 0.585 | 11.953
0.39 | 0.668 | 14.378
0.4 | 0.761 | 17.3
0.41 | 0.8718 | 20.753
0.42 | 1.0006 | 25.045
0.43 | 1.1499 | 30.105
0.44 | 1.3296 | 36.204
0.45 | 1.5359 | 43.544
0.46 | 1.7898 | 52.47
0.47 | 2.0798 | 62.92
0.48 | 2.4388 | 75.64
0.49 | 2.8708 | 90.92
0.5 | 3.3727 | 109.09