## Diode Characteristic (uA-mm)
VGS (V) | VDS = 0.000 V | VDS = 0.500 V
-1.25 | -3.4686 | -9.274
-1.24 | -3.3252 | -9.035
-1.23 | -3.1988 | -8.751
-1.22 | -3.0857 | -8.432
-1.21 | -2.9777 | -8.165
-1.2 | -2.8682 | -7.906
-1.19 | -2.7694 | -7.666
-1.18 | -2.6677 | -7.389
-1.17 | -2.5783 | -7.178
-1.16 | -2.4807 | -6.93
-1.15 | -2.391 | -6.734
-1.14 | -2.3062 | -6.483
-1.13 | -2.2358 | -6.271
-1.12 | -2.1466 | -6.086
-1.11 | -2.0642 | -5.912
-1.1 | -1.9866 | -5.706
-1.09 | -1.9234 | -5.525
-1.08 | -1.8415 | -5.309
-1.07 | -1.7721 | -5.172
-1.06 | -1.7094 | -5.009
-1.05 | -1.6497 | -4.8265
-1.04 | -1.5906 | -4.6791
-1.03 | -1.5241 | -4.5148
-1.02 | -1.4773 | -4.3659
-1.01 | -1.412 | -4.227
-1 | -1.3481 | -4.0835
-0.99 | -1.3028 | -3.928
-0.98 | -1.2482 | -3.8001
-0.97 | -1.2104 | -3.6741
-0.96 | -1.1623 | -3.5559
-0.95 | -1.1191 | -3.4214
-0.94 | -1.0732 | -3.2894
-0.93 | -1.0267 | -3.1714
-0.92 | -0.9854 | -3.0782
-0.91 | -0.9472 | -2.9668
-0.9 | -0.9077 | -2.8609
-0.89 | -0.8773 | -2.7623
-0.88 | -0.837 | -2.6539
-0.87 | -0.8017 | -2.568
-0.86 | -0.7744 | -2.4902
-0.85 | -0.7425 | -2.3903
-0.84 | -0.7144 | -2.3052
-0.83 | -0.6815 | -2.2136
-0.82 | -0.6504 | -2.1433
-0.81 | -0.6238 | -2.0632
-0.8 | -0.5959 | -1.9961
-0.79 | -0.572 | -1.923
-0.78 | -0.5499 | -1.8407
-0.77 | -0.5225 | -1.7843
-0.76 | -0.5029 | -1.7261
-0.75 | -0.48533 | -1.6659
-0.74 | -0.46309 | -1.6014
-0.73 | -0.44252 | -1.5544
-0.72 | -0.42098 | -1.4842
-0.71 | -0.40225 | -1.4351
-0.7 | -0.38472 | -1.3705
-0.69 | -0.36634 | -1.3192
-0.68 | -0.35165 | -1.2698
-0.67 | -0.33454 | -1.2204
-0.66 | -0.31848 | -1.1786
-0.65 | -0.30411 | -1.132
-0.64 | -0.29177 | -1.0901
-0.63 | -0.2761 | -1.0465
-0.62 | -0.26342 | -1.0075
-0.61 | -0.25178 | -0.9661
-0.6 | -0.23992 | -0.9258
-0.59 | -0.22623 | -0.8875
-0.58 | -0.21553 | -0.8491
-0.57 | -0.20456 | -0.8211
-0.56 | -0.19505 | -0.7842
-0.55 | -0.18564 | -0.7527
-0.54 | -0.17665 | -0.7305
-0.53 | -0.16702 | -0.701
-0.52 | -0.15963 | -0.6693
-0.51 | -0.14991 | -0.646
-0.5 | -0.14243 | -0.6198
-0.49 | -0.13477 | -0.5911
-0.48 | -0.12684 | -0.5665
-0.47 | -0.11991 | -0.5438
-0.46 | -0.11417 | -0.5186
-0.45 | -0.10859 | -0.5003
-0.44 | -0.10137 | -0.47838
-0.43 | -0.09602 | -0.45848
-0.42 | -0.09005 | -0.43879
-0.41 | -0.08504 | -0.42223
-0.4 | -0.08021 | -0.40288
-0.39 | -0.07553 | -0.38356
-0.38 | -0.07077 | -0.36961
-0.37 | -0.06659 | -0.35279
-0.36 | -0.06219 | -0.33456
-0.35 | -0.05831 | -0.32152
-0.34 | -0.05509 | -0.30513
-0.33 | -0.0514 | -0.29008
-0.32 | -0.048335 | -0.27771
-0.31 | -0.045073 | -0.26332
-0.3 | -0.042257 | -0.25017
-0.29 | -0.039695 | -0.23834
-0.28 | -0.036735 | -0.22558
-0.27 | -0.034059 | -0.21393
-0.26 | -0.031928 | -0.20247
-0.25 | -0.029611 | -0.1907
-0.24 | -0.027361 | -0.18017
-0.23 | -0.02526 | -0.16964
-0.22 | -0.023413 | -0.1582
-0.21 | -0.021681 | -0.14995
-0.2 | -0.019849 | -0.1399
-0.19 | -0.018228 | -0.13015
-0.18 | -0.016747 | -0.12098
-0.17 | -0.01538 | -0.11261
-0.16 | -0.014078 | -0.10464
-0.15 | -0.012773 | -0.09659
-0.14 | -0.011655 | -0.08906
-0.13 | -0.010597 | -0.08244
-0.12 | -0.009471 | -0.07656
-0.11 | -0.008518 | -0.06956
-0.1 | -0.007549 | -0.0637
-0.09 | -0.006748 | -0.05848
-0.08 | -0.005879 | -0.05392
-0.07 | -0.005108 | -0.048941
-0.06 | -0.0043771 | -0.044217
-0.05 | -0.0036591 | -0.040645
-0.04 | -0.0029328 | -0.03642
-0.03 | -0.0022541 | -0.032902
-0.02 | -0.0015131 | -0.029833
-0.01 | -0.0008103 | -0.026637
0 | -1.78e-05 | -0.023309
0.01 | 0.0008074 | -0.020708
0.02 | 0.0016608 | -0.017931
0.03 | 0.0026447 | -0.015118
0.04 | 0.0036473 | -0.012418
0.05 | 0.0048484 | -0.009553
0.06 | 0.006088 | -0.006123
0.07 | 0.007556 | -0.0021429
0.08 | 0.009172 | 0.0024963
0.09 | 0.011174 | 0.008318
0.1 | 0.013229 | 0.015618
0.11 | 0.015582 | 0.024749
0.12 | 0.018286 | 0.036768
0.13 | 0.021551 | 0.051585
0.14 | 0.025041 | 0.07027
0.15 | 0.029127 | 0.09475
0.16 | 0.03361 | 0.12578
0.17 | 0.039012 | 0.16338
0.18 | 0.045006 | 0.2102
0.19 | 0.051919 | 0.26807
0.2 | 0.05845 | 0.34109
0.21 | 0.06741 | 0.43005
0.22 | 0.07699 | 0.53711
0.23 | 0.08895 | 0.6599
0.24 | 0.10205 | 0.8176
0.25 | 0.11648 | 1.0091
0.26 | 0.13306 | 1.2435
0.27 | 0.15095 | 1.5235
0.28 | 0.17246 | 1.8583
0.29 | 0.19706 | 2.2559
0.3 | 0.22402 | 2.7475
0.31 | 0.25436 | 3.3335
0.32 | 0.28854 | 4.0242
0.33 | 0.32807 | 4.8601
0.34 | 0.37195 | 5.82
0.35 | 0.42375 | 7.012
0.36 | 0.48082 | 8.461
0.37 | 0.5463 | 10.197
0.38 | 0.6086 | 12.279
0.39 | 0.6956 | 14.73
0.4 | 0.7944 | 17.699
0.41 | 0.9041 | 21.268
0.42 | 1.0363 | 25.591
0.43 | 1.1907 | 30.781
0.44 | 1.3638 | 36.994
0.45 | 1.5843 | 44.517
0.46 | 1.8353 | 53.506
0.47 | 2.1413 | 64.22
0.48 | 2.4988 | 77.2
0.49 | 2.9309 | 92.47
0.5 | 3.4588 | 111.02