## Diode Characteristic (uA-mm)
VGS (V) | VDS = 0.000 V | VDS = 0.500 V
-1.25 | -3.6378 | -9.983
-1.24 | -3.503 | -9.675
-1.23 | -3.383 | -9.364
-1.22 | -3.2539 | -9.064
-1.21 | -3.1416 | -8.779
-1.2 | -3.0275 | -8.521
-1.19 | -2.9012 | -8.217
-1.18 | -2.7991 | -7.962
-1.17 | -2.7019 | -7.706
-1.16 | -2.6139 | -7.45
-1.15 | -2.519 | -7.18
-1.14 | -2.4243 | -6.959
-1.13 | -2.3274 | -6.739
-1.12 | -2.2441 | -6.543
-1.11 | -2.1539 | -6.3
-1.1 | -2.0702 | -6.117
-1.09 | -1.9872 | -5.891
-1.08 | -1.9235 | -5.714
-1.07 | -1.8491 | -5.536
-1.06 | -1.7811 | -5.383
-1.05 | -1.7095 | -5.178
-1.04 | -1.6495 | -5.017
-1.03 | -1.5843 | -4.8362
-1.02 | -1.5229 | -4.667
-1.01 | -1.4636 | -4.5221
-1 | -1.4095 | -4.358
-0.99 | -1.36 | -4.2185
-0.98 | -1.3055 | -4.0871
-0.97 | -1.2542 | -3.9345
-0.96 | -1.203 | -3.8118
-0.95 | -1.1619 | -3.667
-0.94 | -1.1141 | -3.5795
-0.93 | -1.0649 | -3.4349
-0.92 | -1.0223 | -3.3041
-0.91 | -0.9857 | -3.1973
-0.9 | -0.9456 | -3.0988
-0.89 | -0.9077 | -2.9673
-0.88 | -0.8695 | -2.8801
-0.87 | -0.8373 | -2.7976
-0.86 | -0.8065 | -2.682
-0.85 | -0.7696 | -2.605
-0.84 | -0.7401 | -2.5013
-0.83 | -0.707 | -2.4059
-0.82 | -0.6799 | -2.3141
-0.81 | -0.6503 | -2.2441
-0.8 | -0.621 | -2.1615
-0.79 | -0.5975 | -2.0805
-0.78 | -0.5682 | -1.9985
-0.77 | -0.5468 | -1.9354
-0.76 | -0.5244 | -1.8603
-0.75 | -0.5026 | -1.801
-0.74 | -0.48017 | -1.7231
-0.73 | -0.45602 | -1.6634
-0.72 | -0.43927 | -1.5979
-0.71 | -0.42029 | -1.536
-0.7 | -0.40146 | -1.4733
-0.69 | -0.38228 | -1.4256
-0.68 | -0.36252 | -1.3744
-0.67 | -0.34712 | -1.3183
-0.66 | -0.32998 | -1.2746
-0.65 | -0.31337 | -1.2207
-0.64 | -0.30033 | -1.1727
-0.63 | -0.28439 | -1.1323
-0.62 | -0.27172 | -1.0904
-0.61 | -0.25939 | -1.0449
-0.6 | -0.24841 | -1.0034
-0.59 | -0.2361 | -0.9573
-0.58 | -0.22317 | -0.919
-0.57 | -0.21251 | -0.8839
-0.56 | -0.20205 | -0.8553
-0.55 | -0.19193 | -0.823
-0.54 | -0.18149 | -0.7927
-0.53 | -0.17199 | -0.7575
-0.52 | -0.16329 | -0.7304
-0.51 | -0.15458 | -0.7005
-0.5 | -0.14779 | -0.6691
-0.49 | -0.1398 | -0.6436
-0.48 | -0.13236 | -0.616
-0.47 | -0.12462 | -0.593
-0.46 | -0.11803 | -0.5701
-0.45 | -0.11164 | -0.5452
-0.44 | -0.10546 | -0.5223
-0.43 | -0.09902 | -0.50638
-0.42 | -0.09311 | -0.48155
-0.41 | -0.08833 | -0.46351
-0.4 | -0.08285 | -0.43851
-0.39 | -0.07809 | -0.41942
-0.38 | -0.07291 | -0.39969
-0.37 | -0.06862 | -0.38277
-0.36 | -0.06446 | -0.36578
-0.35 | -0.06037 | -0.35078
-0.34 | -0.05695 | -0.33448
-0.33 | -0.05306 | -0.31984
-0.32 | -0.04993 | -0.30185
-0.31 | -0.046971 | -0.28797
-0.3 | -0.043714 | -0.27485
-0.29 | -0.040876 | -0.26204
-0.28 | -0.038077 | -0.24813
-0.27 | -0.035322 | -0.23414
-0.26 | -0.032849 | -0.2234
-0.25 | -0.03059 | -0.21059
-0.24 | -0.028141 | -0.19834
-0.23 | -0.026046 | -0.18473
-0.22 | -0.024208 | -0.17628
-0.21 | -0.022553 | -0.16314
-0.2 | -0.02059 | -0.15258
-0.19 | -0.018956 | -0.14274
-0.18 | -0.017369 | -0.13326
-0.17 | -0.015873 | -0.12372
-0.16 | -0.014401 | -0.11421
-0.15 | -0.013246 | -0.10744
-0.14 | -0.012005 | -0.09953
-0.13 | -0.010996 | -0.09137
-0.12 | -0.009853 | -0.08418
-0.11 | -0.008775 | -0.07729
-0.1 | -0.007873 | -0.07185
-0.09 | -0.006986 | -0.06498
-0.08 | -0.00609 | -0.05919
-0.07 | -0.005316 | -0.05439
-0.06 | -0.004519 | -0.049646
-0.05 | -0.0037925 | -0.044649
-0.04 | -0.0030486 | -0.040391
-0.03 | -0.0023471 | -0.036619
-0.02 | -0.0015746 | -0.033261
-0.01 | -0.0008444 | -0.030057
0 | -1.98e-05 | -0.026339
0.01 | 0.0008451 | -0.023011
0.02 | 0.0017169 | -0.020005
0.03 | 0.0027436 | -0.017083
0.04 | 0.0037869 | -0.014011
0.05 | 0.0050101 | -0.010661
0.06 | 0.006251 | -0.006933
0.07 | 0.007793 | -0.002708
0.08 | 0.009492 | 0.002334
0.09 | 0.011501 | 0.008479
0.1 | 0.013659 | 0.016097
0.11 | 0.01609 | 0.025814
0.12 | 0.018866 | 0.038192
0.13 | 0.022288 | 0.053932
0.14 | 0.0259 | 0.07342
0.15 | 0.030054 | 0.09787
0.16 | 0.034614 | 0.12944
0.17 | 0.040228 | 0.16871
0.18 | 0.04623 | 0.21602
0.19 | 0.053085 | 0.27521
0.2 | 0.05996 | 0.34767
0.21 | 0.06915 | 0.4375
0.22 | 0.07949 | 0.54708
0.23 | 0.0908 | 0.6703
0.24 | 0.10425 | 0.8342
0.25 | 0.11915 | 1.0295
0.26 | 0.13608 | 1.2642
0.27 | 0.15508 | 1.5452
0.28 | 0.17665 | 1.8828
0.29 | 0.20084 | 2.294
0.3 | 0.22851 | 2.7793
0.31 | 0.26014 | 3.3669
0.32 | 0.29532 | 4.0693
0.33 | 0.3341 | 4.9094
0.34 | 0.37934 | 5.883
0.35 | 0.42975 | 7.088
0.36 | 0.48798 | 8.534
0.37 | 0.55363 | 10.269
0.38 | 0.6188 | 12.342
0.39 | 0.7051 | 14.831
0.4 | 0.8056 | 17.747
0.41 | 0.9173 | 21.384
0.42 | 1.0504 | 25.72
0.43 | 1.2073 | 30.947
0.44 | 1.3852 | 37.115
0.45 | 1.605 | 44.599
0.46 | 1.8562 | 53.68
0.47 | 2.1634 | 64.29
0.48 | 2.5277 | 77.27
0.49 | 2.9702 | 92.77
0.5 | 3.4967 | 111.4