## Diode Characteristic (uA-mm)
VGS (V) | VDS = 0.000 V | VDS = 0.500 V
-1.25 | -3.4941 | -9.542
-1.24 | -3.3831 | -9.223
-1.23 | -3.261 | -8.921
-1.22 | -3.1388 | -8.657
-1.21 | -3.0315 | -8.349
-1.2 | -2.9085 | -8.069
-1.19 | -2.8045 | -7.839
-1.18 | -2.6987 | -7.613
-1.17 | -2.6138 | -7.342
-1.16 | -2.5272 | -7.115
-1.15 | -2.4328 | -6.89
-1.14 | -2.3476 | -6.657
-1.13 | -2.2641 | -6.472
-1.12 | -2.1728 | -6.227
-1.11 | -2.1024 | -6.018
-1.1 | -2.0284 | -5.8
-1.09 | -1.9439 | -5.633
-1.08 | -1.8613 | -5.454
-1.07 | -1.7847 | -5.271
-1.06 | -1.7321 | -5.119
-1.05 | -1.6629 | -4.9457
-1.04 | -1.6003 | -4.7882
-1.03 | -1.5443 | -4.6141
-1.02 | -1.48 | -4.4665
-1.01 | -1.4233 | -4.3155
-1 | -1.3682 | -4.1497
-0.99 | -1.3179 | -4.0476
-0.98 | -1.2716 | -3.8949
-0.97 | -1.2214 | -3.7886
-0.96 | -1.1802 | -3.6275
-0.95 | -1.1326 | -3.505
-0.94 | -1.0847 | -3.3876
-0.93 | -1.0412 | -3.263
-0.92 | -1.0001 | -3.129
-0.91 | -0.9609 | -3.0303
-0.9 | -0.924 | -2.9126
-0.89 | -0.8868 | -2.8178
-0.88 | -0.8528 | -2.7209
-0.87 | -0.8198 | -2.6271
-0.86 | -0.7836 | -2.5414
-0.85 | -0.7542 | -2.4675
-0.84 | -0.7219 | -2.3693
-0.83 | -0.6912 | -2.2869
-0.82 | -0.662 | -2.2007
-0.81 | -0.6343 | -2.1176
-0.8 | -0.6103 | -2.0338
-0.79 | -0.5807 | -1.9637
-0.78 | -0.5605 | -1.893
-0.77 | -0.5361 | -1.8276
-0.76 | -0.513 | -1.7572
-0.75 | -0.49037 | -1.6839
-0.74 | -0.4679 | -1.6207
-0.73 | -0.44598 | -1.5691
-0.72 | -0.42693 | -1.5061
-0.71 | -0.40673 | -1.4536
-0.7 | -0.39056 | -1.405
-0.69 | -0.37573 | -1.3414
-0.68 | -0.35658 | -1.2959
-0.67 | -0.34076 | -1.2476
-0.66 | -0.32475 | -1.1934
-0.65 | -0.31085 | -1.1548
-0.64 | -0.29501 | -1.1077
-0.63 | -0.28245 | -1.0622
-0.62 | -0.26859 | -1.0193
-0.61 | -0.25527 | -0.9863
-0.6 | -0.2432 | -0.9496
-0.59 | -0.23056 | -0.9018
-0.58 | -0.21808 | -0.8692
-0.57 | -0.21096 | -0.8344
-0.56 | -0.19827 | -0.8022
-0.55 | -0.18882 | -0.7688
-0.54 | -0.17879 | -0.7415
-0.53 | -0.17015 | -0.7168
-0.52 | -0.16003 | -0.6832
-0.51 | -0.1527 | -0.6565
-0.5 | -0.14424 | -0.6309
-0.49 | -0.13524 | -0.6043
-0.48 | -0.12902 | -0.5798
-0.47 | -0.12236 | -0.5592
-0.46 | -0.11548 | -0.5342
-0.45 | -0.10831 | -0.5107
-0.44 | -0.10273 | -0.48454
-0.43 | -0.09712 | -0.46486
-0.42 | -0.09095 | -0.44913
-0.41 | -0.08607 | -0.42602
-0.4 | -0.08042 | -0.40954
-0.39 | -0.07615 | -0.39055
-0.38 | -0.07158 | -0.37643
-0.37 | -0.06708 | -0.35802
-0.36 | -0.06304 | -0.34352
-0.35 | -0.05948 | -0.32814
-0.34 | -0.05565 | -0.3107
-0.33 | -0.05229 | -0.29578
-0.32 | -0.048761 | -0.28329
-0.31 | -0.045492 | -0.27115
-0.3 | -0.042613 | -0.25838
-0.29 | -0.039596 | -0.245
-0.28 | -0.037022 | -0.23237
-0.27 | -0.034447 | -0.21876
-0.26 | -0.032316 | -0.20701
-0.25 | -0.029708 | -0.19516
-0.24 | -0.027747 | -0.1845
-0.23 | -0.025504 | -0.17336
-0.22 | -0.023642 | -0.16479
-0.21 | -0.021837 | -0.15451
-0.2 | -0.020169 | -0.1451
-0.19 | -0.018546 | -0.13451
-0.18 | -0.016884 | -0.12537
-0.17 | -0.015513 | -0.11665
-0.16 | -0.014135 | -0.10802
-0.15 | -0.012933 | -0.10002
-0.14 | -0.011683 | -0.09088
-0.13 | -0.010598 | -0.08488
-0.12 | -0.009595 | -0.07811
-0.11 | -0.008647 | -0.07155
-0.1 | -0.007651 | -0.0653
-0.09 | -0.006779 | -0.05951
-0.08 | -0.005968 | -0.05442
-0.07 | -0.005252 | -0.049677
-0.06 | -0.0044867 | -0.045302
-0.05 | -0.0037137 | -0.041449
-0.04 | -0.0029909 | -0.03725
-0.03 | -0.0022477 | -0.033621
-0.02 | -0.0015426 | -0.030234
-0.01 | -0.0007785 | -0.02725
0 | 6.2e-06 | -0.024134
0.01 | 0.0007983 | -0.021186
0.02 | 0.0017007 | -0.018456
0.03 | 0.0026282 | -0.015916
0.04 | 0.0037095 | -0.013085
0.05 | 0.0048048 | -0.010009
0.06 | 0.006052 | -0.006677
0.07 | 0.007575 | -0.0026109
0.08 | 0.009204 | 0.0019382
0.09 | 0.011056 | 0.007718
0.1 | 0.013138 | 0.015005
0.11 | 0.015597 | 0.024108
0.12 | 0.018309 | 0.035793
0.13 | 0.021426 | 0.050606
0.14 | 0.024943 | 0.06906
0.15 | 0.028928 | 0.09221
0.16 | 0.033474 | 0.12264
0.17 | 0.038542 | 0.15911
0.18 | 0.044321 | 0.20588
0.19 | 0.051288 | 0.26334
0.2 | 0.05803 | 0.33343
0.21 | 0.06693 | 0.41995
0.22 | 0.0769 | 0.52612
0.23 | 0.08792 | 0.6481
0.24 | 0.10036 | 0.805
0.25 | 0.1154 | 0.9964
0.26 | 0.13142 | 1.2229
0.27 | 0.15024 | 1.4989
0.28 | 0.17138 | 1.831
0.29 | 0.19459 | 2.2248
0.3 | 0.22105 | 2.7168
0.31 | 0.25075 | 3.2942
0.32 | 0.28594 | 3.9835
0.33 | 0.32486 | 4.8128
0.34 | 0.36785 | 5.788
0.35 | 0.41709 | 6.983
0.36 | 0.47 | 8.408
0.37 | 0.53613 | 10.154
0.38 | 0.6024 | 12.218
0.39 | 0.6842 | 14.704
0.4 | 0.7801 | 17.656
0.41 | 0.8918 | 21.21
0.42 | 1.0205 | 25.572
0.43 | 1.175 | 30.693
0.44 | 1.3511 | 36.958
0.45 | 1.5677 | 44.445
0.46 | 1.8168 | 53.541
0.47 | 2.1145 | 64.19
0.48 | 2.4785 | 77.15
0.49 | 2.8991 | 92.77
0.5 | 3.4251 | 111.12