## Diode Characteristic (uA-mm)
VGS (V) | VDS = 0.000 V | VDS = 0.500 V
-1.25 | -3.7356 | -10.128
-1.24 | -3.5936 | -9.765
-1.23 | -3.4696 | -9.471
-1.22 | -3.34 | -9.189
-1.21 | -3.2196 | -8.869
-1.2 | -3.1061 | -8.58
-1.19 | -2.9895 | -8.285
-1.18 | -2.8866 | -8.025
-1.17 | -2.7954 | -7.799
-1.16 | -2.6927 | -7.534
-1.15 | -2.585 | -7.34
-1.14 | -2.481 | -7.062
-1.13 | -2.3912 | -6.865
-1.12 | -2.3006 | -6.614
-1.11 | -2.2229 | -6.394
-1.1 | -2.1468 | -6.176
-1.09 | -2.0646 | -5.99
-1.08 | -1.9823 | -5.793
-1.07 | -1.9161 | -5.64
-1.06 | -1.8504 | -5.404
-1.05 | -1.7758 | -5.246
-1.04 | -1.7079 | -5.086
-1.03 | -1.6432 | -4.881
-1.02 | -1.5771 | -4.7157
-1.01 | -1.5172 | -4.5568
-1 | -1.457 | -4.4254
-0.99 | -1.4026 | -4.2829
-0.98 | -1.3531 | -4.1213
-0.97 | -1.2984 | -3.9904
-0.96 | -1.2422 | -3.8666
-0.95 | -1.2038 | -3.7238
-0.94 | -1.1537 | -3.6048
-0.93 | -1.1062 | -3.4653
-0.92 | -1.064 | -3.3342
-0.91 | -1.0174 | -3.2344
-0.9 | -0.9839 | -3.1046
-0.89 | -0.9387 | -3.0015
-0.88 | -0.9009 | -2.9111
-0.87 | -0.8638 | -2.8004
-0.86 | -0.824 | -2.7132
-0.85 | -0.797 | -2.5957
-0.84 | -0.7591 | -2.5247
-0.83 | -0.7315 | -2.4279
-0.82 | -0.7009 | -2.3383
-0.81 | -0.671 | -2.2508
-0.8 | -0.642 | -2.1523
-0.79 | -0.6165 | -2.078
-0.78 | -0.5895 | -2.01
-0.77 | -0.5603 | -1.942
-0.76 | -0.5392 | -1.87
-0.75 | -0.5143 | -1.7937
-0.74 | -0.49237 | -1.735
-0.73 | -0.4746 | -1.6758
-0.72 | -0.45316 | -1.6142
-0.71 | -0.43067 | -1.5479
-0.7 | -0.41103 | -1.4882
-0.69 | -0.38961 | -1.4424
-0.68 | -0.37382 | -1.3855
-0.67 | -0.35631 | -1.3233
-0.66 | -0.33973 | -1.2734
-0.65 | -0.32354 | -1.2231
-0.64 | -0.30896 | -1.1811
-0.63 | -0.29411 | -1.1302
-0.62 | -0.28121 | -1.0821
-0.61 | -0.26708 | -1.0429
-0.6 | -0.25254 | -1.0026
-0.59 | -0.24012 | -0.9699
-0.58 | -0.22876 | -0.9351
-0.57 | -0.21694 | -0.8927
-0.56 | -0.20549 | -0.8539
-0.55 | -0.19501 | -0.8251
-0.54 | -0.18527 | -0.7899
-0.53 | -0.17596 | -0.761
-0.52 | -0.1664 | -0.7303
-0.51 | -0.15744 | -0.6975
-0.5 | -0.14926 | -0.6702
-0.49 | -0.14071 | -0.6384
-0.48 | -0.13359 | -0.6183
-0.47 | -0.12642 | -0.5906
-0.46 | -0.11865 | -0.561
-0.45 | -0.11258 | -0.5377
-0.44 | -0.10653 | -0.5157
-0.43 | -0.10036 | -0.4972
-0.42 | -0.09466 | -0.47595
-0.41 | -0.08877 | -0.45783
-0.4 | -0.08362 | -0.43561
-0.39 | -0.07868 | -0.41292
-0.38 | -0.07418 | -0.39795
-0.37 | -0.06949 | -0.37664
-0.36 | -0.0647 | -0.36271
-0.35 | -0.06052 | -0.34435
-0.34 | -0.05685 | -0.33214
-0.33 | -0.05362 | -0.31485
-0.32 | -0.05056 | -0.30015
-0.31 | -0.047278 | -0.28732
-0.3 | -0.044325 | -0.27094
-0.29 | -0.04114 | -0.25606
-0.28 | -0.038194 | -0.24564
-0.27 | -0.03551 | -0.2323
-0.26 | -0.033102 | -0.21765
-0.25 | -0.030797 | -0.20715
-0.24 | -0.028291 | -0.19533
-0.23 | -0.026263 | -0.1837
-0.22 | -0.024311 | -0.17304
-0.21 | -0.02245 | -0.16108
-0.2 | -0.020567 | -0.15184
-0.19 | -0.01893 | -0.14138
-0.18 | -0.017262 | -0.13124
-0.17 | -0.015972 | -0.12332
-0.16 | -0.014533 | -0.11376
-0.15 | -0.013306 | -0.10542
-0.14 | -0.011989 | -0.09703
-0.13 | -0.010866 | -0.08868
-0.12 | -0.009738 | -0.08212
-0.11 | -0.008764 | -0.07566
-0.1 | -0.0078 | -0.06859
-0.09 | -0.006907 | -0.06275
-0.08 | -0.006057 | -0.05757
-0.07 | -0.005233 | -0.05254
-0.06 | -0.0044796 | -0.047858
-0.05 | -0.0037271 | -0.04344
-0.04 | -0.0030019 | -0.039406
-0.03 | -0.0022893 | -0.035755
-0.02 | -0.0015493 | -0.03202
-0.01 | -0.0008276 | -0.028693
0 | -2.33e-05 | -0.025336
0.01 | 0.0008239 | -0.022324
0.02 | 0.0016943 | -0.019394
0.03 | 0.002687 | -0.016363
0.04 | 0.0037162 | -0.01337
0.05 | 0.0049306 | -0.010169
0.06 | 0.006189 | -0.006694
0.07 | 0.007705 | -0.0025359
0.08 | 0.009277 | 0.0023633
0.09 | 0.011285 | 0.008288
0.1 | 0.013419 | 0.015773
0.11 | 0.015795 | 0.025024
0.12 | 0.018489 | 0.037251
0.13 | 0.021837 | 0.052344
0.14 | 0.025426 | 0.07093
0.15 | 0.029399 | 0.09545
0.16 | 0.03402 | 0.12555
0.17 | 0.039349 | 0.16389
0.18 | 0.045403 | 0.2096
0.19 | 0.05208 | 0.26801
0.2 | 0.05895 | 0.33877
0.21 | 0.06813 | 0.42588
0.22 | 0.0779 | 0.53274
0.23 | 0.08927 | 0.6562
0.24 | 0.10273 | 0.8117
0.25 | 0.11689 | 1.0025
0.26 | 0.13355 | 1.2333
0.27 | 0.15218 | 1.5073
0.28 | 0.17328 | 1.8414
0.29 | 0.19709 | 2.2408
0.3 | 0.2234 | 2.7257
0.31 | 0.25395 | 3.3005
0.32 | 0.28866 | 3.9935
0.33 | 0.32743 | 4.8405
0.34 | 0.37029 | 5.804
0.35 | 0.42041 | 7.006
0.36 | 0.47646 | 8.441
0.37 | 0.54327 | 10.17
0.38 | 0.6064 | 12.235
0.39 | 0.6921 | 14.72
0.4 | 0.7881 | 17.678
0.41 | 0.8999 | 21.241
0.42 | 1.0314 | 25.637
0.43 | 1.1819 | 30.811
0.44 | 1.3631 | 37.125
0.45 | 1.5788 | 44.542
0.46 | 1.8333 | 53.704
0.47 | 2.1383 | 64.31
0.48 | 2.4972 | 77.44
0.49 | 2.9424 | 93.03
0.5 | 3.4704 | 111.64