## Diode Characteristic (uA-mm)
VGS (V) | VDS = 0.000 V | VDS = 0.500 V
-1.25 | -3.5491 | -9.692
-1.24 | -3.4205 | -9.387
-1.23 | -3.3152 | -9.114
-1.22 | -3.1835 | -8.79
-1.21 | -3.0635 | -8.526
-1.2 | -2.956 | -8.284
-1.19 | -2.8498 | -7.992
-1.18 | -2.7428 | -7.761
-1.17 | -2.6434 | -7.529
-1.16 | -2.5459 | -7.267
-1.15 | -2.4579 | -7.035
-1.14 | -2.3687 | -6.793
-1.13 | -2.2794 | -6.575
-1.12 | -2.2043 | -6.395
-1.11 | -2.1271 | -6.171
-1.1 | -2.0458 | -5.968
-1.09 | -1.967 | -5.775
-1.08 | -1.8896 | -5.594
-1.07 | -1.8257 | -5.41
-1.06 | -1.7549 | -5.22
-1.05 | -1.69 | -5.064
-1.04 | -1.6199 | -4.8961
-1.03 | -1.5684 | -4.7282
-1.02 | -1.5003 | -4.5734
-1.01 | -1.4368 | -4.4097
-1 | -1.3861 | -4.2691
-0.99 | -1.3374 | -4.1202
-0.98 | -1.2921 | -3.9859
-0.97 | -1.2445 | -3.8553
-0.96 | -1.1888 | -3.713
-0.95 | -1.1464 | -3.601
-0.94 | -1.098 | -3.4717
-0.93 | -1.0555 | -3.3538
-0.92 | -1.0125 | -3.2328
-0.91 | -0.9718 | -3.1194
-0.9 | -0.9331 | -3.0216
-0.89 | -0.8941 | -2.9048
-0.88 | -0.8602 | -2.8048
-0.87 | -0.8244 | -2.7121
-0.86 | -0.7921 | -2.609
-0.85 | -0.7613 | -2.5253
-0.84 | -0.7275 | -2.4419
-0.83 | -0.6974 | -2.3535
-0.82 | -0.6701 | -2.26
-0.81 | -0.6426 | -2.1847
-0.8 | -0.6142 | -2.1024
-0.79 | -0.5878 | -2.0234
-0.78 | -0.5653 | -1.9535
-0.77 | -0.5393 | -1.8852
-0.76 | -0.518 | -1.8213
-0.75 | -0.49609 | -1.7567
-0.74 | -0.47377 | -1.6877
-0.73 | -0.454 | -1.617
-0.72 | -0.4316 | -1.5641
-0.71 | -0.41155 | -1.5103
-0.7 | -0.39489 | -1.4494
-0.69 | -0.37637 | -1.3912
-0.68 | -0.36168 | -1.3416
-0.67 | -0.34389 | -1.285
-0.66 | -0.32703 | -1.2419
-0.65 | -0.3117 | -1.1923
-0.64 | -0.29716 | -1.1419
-0.63 | -0.28203 | -1.1042
-0.62 | -0.26916 | -1.0551
-0.61 | -0.25599 | -1.0156
-0.6 | -0.24428 | -0.978
-0.59 | -0.23139 | -0.9436
-0.58 | -0.21974 | -0.9037
-0.57 | -0.20963 | -0.8661
-0.56 | -0.19952 | -0.8334
-0.55 | -0.18939 | -0.7971
-0.54 | -0.1798 | -0.7683
-0.53 | -0.17054 | -0.7327
-0.52 | -0.16158 | -0.7097
-0.51 | -0.15262 | -0.6814
-0.5 | -0.14559 | -0.653
-0.49 | -0.13851 | -0.6266
-0.48 | -0.13093 | -0.6026
-0.47 | -0.12359 | -0.5807
-0.46 | -0.11656 | -0.5547
-0.45 | -0.10968 | -0.5299
-0.44 | -0.10381 | -0.5078
-0.43 | -0.09768 | -0.48679
-0.42 | -0.09186 | -0.46612
-0.41 | -0.08679 | -0.44764
-0.4 | -0.08187 | -0.42875
-0.39 | -0.07663 | -0.41066
-0.38 | -0.07217 | -0.39197
-0.37 | -0.06779 | -0.37338
-0.36 | -0.06348 | -0.35763
-0.35 | -0.05965 | -0.34032
-0.34 | -0.05576 | -0.32514
-0.33 | -0.05228 | -0.31171
-0.32 | -0.049393 | -0.29492
-0.31 | -0.046166 | -0.28056
-0.3 | -0.042949 | -0.26566
-0.29 | -0.040163 | -0.25363
-0.28 | -0.037226 | -0.24015
-0.27 | -0.034751 | -0.22864
-0.26 | -0.032215 | -0.21705
-0.25 | -0.030201 | -0.20243
-0.24 | -0.028019 | -0.19099
-0.23 | -0.025885 | -0.18064
-0.22 | -0.023876 | -0.16905
-0.21 | -0.022146 | -0.1575
-0.2 | -0.020273 | -0.14778
-0.19 | -0.018616 | -0.13806
-0.18 | -0.016985 | -0.12807
-0.17 | -0.015552 | -0.11915
-0.16 | -0.014218 | -0.11049
-0.15 | -0.012981 | -0.10229
-0.14 | -0.011773 | -0.09455
-0.13 | -0.010622 | -0.08763
-0.12 | -0.009549 | -0.0799
-0.11 | -0.008585 | -0.07347
-0.1 | -0.007705 | -0.06772
-0.09 | -0.006809 | -0.06153
-0.08 | -0.005968 | -0.05674
-0.07 | -0.005211 | -0.05088
-0.06 | -0.0044521 | -0.046116
-0.05 | -0.003703 | -0.04217
-0.04 | -0.002988 | -0.038191
-0.03 | -0.0022647 | -0.03449
-0.02 | -0.0015441 | -0.030928
-0.01 | -0.000812 | -0.0277
0 | -2.55e-05 | -0.025016
0.01 | 0.0008189 | -0.021676
0.02 | 0.0016789 | -0.019028
0.03 | 0.0026659 | -0.016105
0.04 | 0.0037148 | -0.013283
0.05 | 0.0049049 | -0.010222
0.06 | 0.006159 | -0.006815
0.07 | 0.007634 | -0.0028012
0.08 | 0.009218 | 0.0017941
0.09 | 0.011251 | 0.007686
0.1 | 0.01337 | 0.014881
0.11 | 0.015741 | 0.023999
0.12 | 0.018477 | 0.035586
0.13 | 0.021816 | 0.050445
0.14 | 0.025249 | 0.06873
0.15 | 0.029287 | 0.09238
0.16 | 0.033952 | 0.12253
0.17 | 0.039418 | 0.15915
0.18 | 0.045239 | 0.20537
0.19 | 0.051712 | 0.26227
0.2 | 0.0587 | 0.33181
0.21 | 0.06784 | 0.41883
0.22 | 0.07732 | 0.52478
0.23 | 0.08902 | 0.6445
0.24 | 0.10205 | 0.8018
0.25 | 0.11622 | 0.9919
0.26 | 0.13266 | 1.2148
0.27 | 0.1515 | 1.4895
0.28 | 0.17195 | 1.8193
0.29 | 0.1958 | 2.2131
0.3 | 0.22231 | 2.7005
0.31 | 0.25219 | 3.2687
0.32 | 0.28657 | 3.9642
0.33 | 0.32312 | 4.7786
0.34 | 0.36821 | 5.748
0.35 | 0.4159 | 6.931
0.36 | 0.47224 | 8.343
0.37 | 0.53669 | 10.072
0.38 | 0.6022 | 12.111
0.39 | 0.6869 | 14.562
0.4 | 0.7838 | 17.495
0.41 | 0.8912 | 21.071
0.42 | 1.0228 | 25.386
0.43 | 1.1718 | 30.501
0.44 | 1.3445 | 36.748
0.45 | 1.5616 | 44.217
0.46 | 1.8101 | 53.359
0.47 | 2.106 | 63.88
0.48 | 2.4608 | 76.92
0.49 | 2.8906 | 92.43
0.5 | 3.4099 | 110.84